## Sheet1
process_order | process_id | process_name | process_name_new | process_type | purpose | equipments | steps | doi
1 | 42ce79a416a537dcce17e12e5cf03eac-p1 | Microwave-assisted hydrothermal method for defect - rich Ni(OH)2/NiO nanosheet synthesis | Preparation of defect-rich Ni(OH)2/NiO nanosheet via microwave-assisted hydrothermal method | Microwave-assisted hydrothermal method | To synthesize defect - rich Ni(OH)2/NiO nanosheet with additional active edge sites and surface defects for high - performance nonenzymatic glucose biosensor | [{'Name': 'Teflon - lined autoclave', 'Model': '', 'Manufacturer': '', 'Type': 'Synthetic'}, {'Name': 'Microwave', 'Model': '', 'Manufacturer': '', 'Type': 'Synthetic'}, {'Name': 'Oven', 'Model': '', 'Manufacturer': '', 'Type': 'Synthetic'}, {'Name': 'Muffle furnace', 'Model': '', 'Manufacturer': '', 'Type': 'Synthetic'}] | {'pretreatments': , 'synthesis': ['1. Dissolve 0.93 g NiCl2·6H2O and 0.19 g urea in a mixed solvent of ethanol and deionized water (Vethanol:Vwater = 1:1, 36 mL).', '2. Transfer the mixture into a Teflon - lined autoclave and heat in the microwave at 90 °C for 10 min with radiant power of 1000 W.'], 'posttreatments': ['1. Cool the product to room temperature.', '2. Collect the defect - rich Ni(OH)2 product after several rinse–centrifugation cycles with deionized water and ethanol.', '3. Dry the product in the oven at 60 °C.', '4. Calcinate the dried sample in a muffle furnace at 250 °C for 3 h to obtain the final defect - rich Ni(OH)2/NiO nanosheet sample.']} | 10.1016/j.snb.2017.03.151
2 | 42ce79a416a537dcce17e12e5cf03eac-p2 | Conventional hydrothermal method for defect - less Ni(OH)2/NiO nanosheet synthesis | Preparation of defect - less Ni(OH)2/NiO nanosheet via conventional hydrothermal method | Conventional Hydrothermal Method | To synthesize defect - less Ni(OH)2/NiO nanosheet for comparison with defect - rich sample | [{'Name': 'Oven', 'Model': '', 'Manufacturer': '', 'Type': 'Synthetic'}, {'Name': 'Muffle furnace', 'Model': '', 'Manufacturer': '', 'Type': 'Synthetic'}] | {'pretreatments': , 'synthesis': ['1. Dissolve 0.93 g NiCl2·6H2O and 0.19 g urea in a mixed solvent of ethanol and deionized water (Vethanol:Vwater = 1:1, 36 mL).', '2. Heat the mixture in an oven at 120 °C for 6 h.'], 'posttreatments': ['1. Cool the product to room temperature.', '2. Collect the Ni(OH)2 product after several rinse–centrifugation cycles with deionized water and ethanol.', '3. Dry the product in the oven at 60 °C.', '4. Calcinate the dried sample in a muffle furnace at 250 °C for 3 h to obtain the final defect - less Ni(OH)2/NiO nanosheet sample.']} | 10.1016/j.snb.2017.03.151
3 | 42ce79a416a537dcce17e12e5cf03eac-p3 | Calcination method for NiO synthesis | Preparation of NiO via Calcination Method | Calcination Method | To obtain NiO from Ni(OH)2 nanosheet | [{'Name': 'Muffle furnace', 'Model': '', 'Manufacturer': '', 'Type': 'Synthetic'}] | {'pretreatments': , 'synthesis': ['1. Calcinate the Ni(OH)2 nanosheet product in a muffle furnace at 300 °C for 2 h.'], 'posttreatments': } | 10.1016/j.snb.2017.03.151
1 | 0f8a984c0612b88b766223d50e574007-p1 | DRGON synthesis | Preparation of DRGON via DRGON synthesis | DRGON synthesis | To synthesize DRGON for use in the GOViRA system | [{'Name': 'Atomic force microscope', 'Model': 'NX - 10', 'Manufacturer': 'Park Systems', 'Type': 'Characterization'}, {'Name': 'FT - IR spectrometer', 'Model': 'NICoLET iS10', 'Manufacturer': 'Thermo Scientific', 'Type': 'Characterization'}, {'Name': 'UV - Vis spectrometer', 'Model': 'S - 3100', 'Manufacturer': 'Scinco', 'Type': 'Characterization'}, {'Name': 'PL spectrometer', 'Model': 'ACTON SpectraPro 2150i', 'Manufacturer': 'Princeton Instruments', 'Type': 'Characterization'}, {'Name': 'X - ray diffractometer', 'Model': 'D8 Advanced', 'Manufacturer': 'Bruker', 'Type': 'Characterization'}, {'Name': 'Raman spectrometer', 'Model': 'LabRAM HR UV/vis/NIR', 'Manufacturer': 'Horiba Jobin Yvon', 'Type': 'Characterization'}, {'Name': 'DLS analyzer', 'Model': 'Zetasizer Nano S', 'Manufacturer': 'Malvern Panalytical', 'Type': 'Characterization'}, {'Name': 'Transmission electron microscope', 'Model': 'H - 7600', 'Manufacturer': 'Hitachi', 'Type': 'Characterization'}, {'Name': 'Energy - dispersive X - ray spectroscopy', 'Model': 'JEM - F200', 'Manufacturer': 'JEOL Ltd', 'Type': 'Characterization'}] | {'pretreatments': , 'synthesis': ['Synthesize DRGON according to previously published method (Lee et al., 2016)'], 'posttreatments': } | 10.1016/j.bios.2021.113208
1 | 62043bb4d8e9b6ba2ecbdf44515cb1dd-p1 | Hard template method | Preparation of mesoporous Fe - N - C catalysts via hard template method | Hard template method | To synthesize mesoporous Fe - N - C catalysts with high surface area and Fe - N active sites |  | {'pretreatments': , 'synthesis': ['1. For Fe25@NOMC, use pure [FcN][NTf2] as the Fe, N, and C feedstock and synthesize by hard template method.', '2. For Fe10@NOMC, use a mixture of [FcN][NTf2] and [MCNIm][N(CN)2] with 1:1 mass ratio and synthesize by hard template method.', '3. For Fe5@NOMC, treat the carbon@silica composite with 10 wt% HF aqueous solution after synthesis by hard template method.'], 'posttreatments': } | 10.1002/anie.201409579
2 | 62043bb4d8e9b6ba2ecbdf44515cb1dd-p2 | Loading and carbonization | Preparation of controllable material Fe@FDU3 - N via Loading and Carbonization | Loading and Carbonization | To prepare a controllable material Fe@FDU3 - N |  | {'pretreatments': , 'synthesis': ['1. Load [FcN][NTf2] into the pore of FDU3 - N.', '2. Perform direct carbonization under N2.'], 'posttreatments': } | 10.1002/anie.201409579
3 | 62043bb4d8e9b6ba2ecbdf44515cb1dd-p3 | Direct pyrolysis | Preparation of Fe@CN via Direct Pyrolysis | Direct Pyrolysis | To prepare Fe@CN |  | {'pretreatments': , 'synthesis': ['1. Perform direct pyrolysis of [FcN][NTf2] under N2.'], 'posttreatments': } | 10.1002/anie.201409579
1 | 3e9a6fb4c8d2a7533d8582f65a7cfcc2-p1 | Facile heating urea method for g - C3N4 synthesis | Preparation of graphitic carbon nitride via facile heating urea method | Facile Heating Urea Method | Synthesize graphitic carbon nitride (g - C3N4) | [{'Name': 'Alumina crucible', 'Model': '', 'Manufacturer': '', 'Type': 'Synthetic'}, {'Name': 'Oven', 'Model': '', 'Manufacturer': '', 'Type': 'Synthetic'}, {'Name': 'Muffle furnace with PID temperature controller', 'Model': '', 'Manufacturer': '', 'Type': 'Synthetic'}] | {'pretreatments': ['1. Put 10 g of urea into an alumina crucible with a cover'], 'synthesis': ['1. Dry the urea in an oven at 80 °C for 1 h', '2. Heat the urea to 550 °C in a Muffle furnace with a PID temperature controller at a heating rate of 10 °C·min - 1 and maintain at this temperature for 3 h'], 'posttreatments': ['1. Cool down to room temperature']} | 10.1039/C5RA15965B
2 | 3e9a6fb4c8d2a7533d8582f65a7cfcc2-p2 | Hydrothermal method for Cu2(OH)PO4/g - C3N4 composites synthesis | Preparation of Cu2(OH)PO4/g - C3N4 composites via hydrothermal method | Hydrothermal Method | Synthesize Cu2(OH)PO4/g - C3N4 composites | [{'Name': 'Ultrasonic bath', 'Model': '', 'Manufacturer': '', 'Type': 'Synthetic'}, {'Name': 'Teflon - lined autoclave', 'Model': '100 mL', 'Manufacturer': '', 'Type': 'Synthetic'}, {'Name': 'Drying oven', 'Model': '', 'Manufacturer': '', 'Type': 'Synthetic'}] | {'pretreatments': ['1. Disperse an appropriate amount of g - C3N4 in 50 mL deionized water'], 'synthesis': ['1. Sonicate the suspension in an ultrasonic bath for 2 h', '2. Add 5 mmol Cu(NO3)2·3H2O into the suspension under constant stirring for 1 h', '3. Add 2.5 mmol Na2HPO4·12H2O with constant stirring for 1 h', '4. Adjust the pH value of the mixed suspension to 7 with 1.0 M NaOH or 1.0 M HNO3 aqueous solution', '5. Transfer the obtained blue suspension into a 100 mL Teflon - lined autoclave, seal it and maintain at 120 °C for 6 h'], 'posttreatments': ['1. Cool to room temperature naturally', '2. Collect the product by centrifugation', '3. Wash the product with deionized water and ethanol for three times respectively', '4. Dry the product in a drying oven at 60 °C for 6 h']} | 10.1039/C5RA15965B
1 | 486a9fb33e6762a602c6b034ec110eae-p1 | Solvothermal route | Preparation of SnS2/CNFs composite materials via solvothermal route | Solvothermal Route | Synthesize SnS2/CNFs composite materials | [{'Name': 'Teflon - lined autoclave', 'Model': '', 'Manufacturer': '', 'Type': 'Synthetic'}] | {'pretreatments': , 'synthesis': ['1. Dissolve (0.25 mol, 0.5 mol or 0.75 mol) SnCl4⋅5H2O and 2 mol TAA in 40 mL of absolute ethanol.', '2. Immerse a piece of carbon nanofiber membrane (2 × 4 cm2, ~2.5 mg/cm2) into the solution.', '3. Pour the mixture into a 50 mL Teflon - lined autoclave and heat to 160 °C for 12 h.'], 'posttreatments': ['1. After dropping to room temperature, wash the product several times with DI water and absolute ethanol.', '2. Dry the product at 60 °C overnight.']} | 10.1016/j.nanoen.2021.106036
1 | 2dded1a6fe2693df608e0207a52be8be-p1 | Radio frequency magnetron sputtering for carbon nitride film deposition and subsequent heat treatment | Preparation of carbon nitride thin films on FTO glass via radio frequency magnetron sputtering and heat treatment | Radio Frequency Magnetron Sputtering and Heat Treatment | To prepare carbon nitride thin films on FTO glass substrate and modify their electrochemical and optical properties through heat treatment | [{'Name': 'Radio frequency magnetron sputtering equipment', 'Model': '', 'Manufacturer': '', 'Type': 'Synthetic'}, {'Name': 'Furnace', 'Model': '', 'Manufacturer': '', 'Type': 'Synthetic'}] | {'pretreatments': , 'synthesis': ['1. Employ commercial FTO conductive glass as a substrate.', '2. Use a high - purity carbon target (99.99%) as the carbon source.', '3. Feed nitrogen gas (N2) as reactive gas and argon gas (Ar) into the sputtering chamber, with N2 and Ar flow rates accurately controlled by mass flow controllers at 2 sccm and 20 sccm respectively.', '4. Set the sputtering power at 80W, base pressure at 1.0*10-5 Pa and working pressure at 3.6*10-3 Pa.', '5. Keep the substrate rotating at 20rpm and carry out sputtering for 2 h to obtain the as - prepared sample (CNx - RT).'], 'posttreatments': ['1. Carry out a subsequent heat treatment in a furnace with flowing argon for one hour at the designed temperature (e.g., CNx - 300 for treatment at 300 °C, CNx - 500 for treatment at 500 °C)']} | 10.1016/j.gee.2017.06.002
2 | 2dded1a6fe2693df608e0207a52be8be-p2 | Screen printing for TiO2 photoanode preparation | Preparation of dye-sensitized TiO2 photoanode via screen printing | Screen Printing | To prepare a dye - sensitized TiO2 photoanode for fabricating a DSSC | [{'Name': 'Screen printing equipment', 'Model': '', 'Manufacturer': '', 'Type': 'Synthetic'}] | {'pretreatments': , 'synthesis': ['1. Deposit a TiO2 film on an FTO glass substrate by screen printing, with TiO2 nanoparticle size about 20nm in the first five layers and about 200 nm in the uppermost layer.', '2. After every layer is printed, dry the film at 130°C and calcine at 500°C for 60min.', '3. Tailor the final film in a circle with an effective area of 0.23cm2.'], 'posttreatments': ['1. Immerse the tailored film in 0.3 mM N719 ethanol solution for 24h']} | 10.1016/j.gee.2017.06.002
3 | 2dded1a6fe2693df608e0207a52be8be-p3 | DSSC assembly | Assembly of dye-sensitized solar cell | Dye-sensitized solar cell assembly | To assemble a dye - sensitized solar cell | [{'Name': '', 'Model': '', 'Manufacturer': '', 'Type': 'Synthetic'}] | {'pretreatments': , 'synthesis': ['1. Clip a TiO2 photoanode and a CNx counter electrode together.', '2. Inject a redox electrolyte into the cell via a predrilled hole on the counter electrode.'], 'posttreatments': } | 10.1016/j.gee.2017.06.002
1 | 3ca78e03a506e39791a6272924bd75dc-p1 | One - Step Synthetic Method (CDs@AlPO - 5) | Preparation of CDs-based composite materials via One-Step Synthetic Method | One-Step Synthetic Method | To synthesize CDs - based composite materials by in - situ embedding CDs in zeolite matrices | [{'Name': '', 'Model': '', 'Manufacturer': '', 'Type': 'Synthetic'}] | {'pretreatments': , 'synthesis': ['Use triethylamine as the template and triethylene glycol as the solvent in a solvothermal system to prepare CDs@AlPO - 5'], 'posttreatments': } | 10.1002/smll.201805504
2 | 3ca78e03a506e39791a6272924bd75dc-p2 | One - Step Synthetic Method (CDs@UiO - 66) | Preparation of CDs-based composite materials via One-Step Synthetic Method | One-Step Synthetic Method | To synthesize CDs - based composite materials by in - situ generating and confining CDs in the UiO - 66 framework | [{'Name': '', 'Model': '', 'Manufacturer': '', 'Type': 'Synthetic'}] | {'pretreatments': , 'synthesis': ['1. Grind the reaction mixture including ZrOCl2·8H2O, 2,5 - dihydroxyterephthalic acid (BDC - (OH)2) and tetraethylammonium bromide at room temperature', '2. Crystallize the mixture at 180 °C to form CDs@UiO - 66 composites'], 'posttreatments': } | 10.1002/smll.201805504
3 | 3ca78e03a506e39791a6272924bd75dc-p3 | Two - Step Synthetic Method (Zeolite as the Matrix - CDs@NaY) | Preparation of luminescent CDs immobilized on zeolite matrix via Two - Step Synthetic Method | Two - Step Synthetic Method | To immobilize luminescent CDs on the zeolite matrix | [{'Name': '', 'Model': '', 'Manufacturer': '', 'Type': 'Synthetic'}] | {'pretreatments': , 'synthesis': ['1. Ion - exchange NaY (FAU) zeolite with 2,4 - diaminophenal dihydrochloride', '2. Perform thermal oxidation to graft CDs onto the external surface of NaY zeolite'], 'posttreatments': } | 10.1002/smll.201805504
4 | 3ca78e03a506e39791a6272924bd75dc-p4 | Two - Step Synthetic Method (Zeolite as the Matrix - CDs@MAPO - 44) | Preparation of CDs confined in zeolite matrix via Two - Step Synthetic Method | Two - Step Synthetic Method | To confine CDs in the zeolite matrix | [{'Name': '', 'Model': '', 'Manufacturer': '', 'Type': 'Synthetic'}] | {'pretreatments': , 'synthesis': ['Directly pyrolyze the occluded cyclohexylamine template or the loaded additional organic molecules in MAPO - 44 zeolite to confine CDs'], 'posttreatments': } | 10.1002/smll.201805504
5 | 3ca78e03a506e39791a6272924bd75dc-p5 | Two - Step Synthetic Method (Mesoporous Material as the Matrix - CDs@mSiO2) | Preparation of CDs-based composite materials with mesoporous SiO2 as matrix via Two-Step Synthetic Method | Two-Step Synthetic Method | To synthesize CDs - based composite materials with mesoporous SiO2 as the matrix | [{'Name': '', 'Model': '', 'Manufacturer': '', 'Type': 'Synthetic'}] | {'pretreatments': , 'synthesis': ['1. Mix the as - prepared mSiO2 nanoparticles with glycerol', '2. Cap PEG - NH2 by heating'], 'posttreatments': } | 10.1002/smll.201805504
6 | 3ca78e03a506e39791a6272924bd75dc-p6 | Two - Step Synthetic Method (Metal–Organic Framework (MOFs) as the Matrix - CDs@ZIF - 8) | Preparation of CDs-based composite materials with ZIF-8 as matrix via Two-Step Synthetic Method | Two-Step Synthetic Method | To synthesize CDs - based composite materials with ZIF - 8 as the matrix | [{'Name': '', 'Model': '', 'Manufacturer': '', 'Type': 'Synthetic'}] | {'pretreatments': , 'synthesis': ['1. Prepare CDs via a microwave - assisted method or a hydrothermal/solvothermal method', '2. Incorporate the prepared CDs into the reaction mixture of ZIF - 8'], 'posttreatments': } | 10.1002/smll.201805504
7 | 3ca78e03a506e39791a6272924bd75dc-p7 | Two - Step Synthetic Method (Polymer PVA as the Matrix - CDs@PVA) | Preparation of CDs-based composite film via Two-Step Synthetic Method | Two-Step Synthetic Method | To fabricate CDs - based composite film with PVA as the matrix | [{'Name': '', 'Model': '', 'Manufacturer': '', 'Type': 'Synthetic'}] | {'pretreatments': , 'synthesis': ['1. Homogeneously disperse as - prepared CDs into a PVA aqueous solution', '2. Coat and dry/anneal the solution'], 'posttreatments': } | 10.1002/smll.201805504
8 | 3ca78e03a506e39791a6272924bd75dc-p8 | Two - Step Synthetic Method (Polymer PU as the Matrix - CDs@PU) | Preparation of CDs based composite materials with PU as matrix via Two Step Synthetic Method | Two Step Synthetic Method | To synthesize CDs - based composite materials with PU as the matrix | [{'Name': '', 'Model': '', 'Manufacturer': '', 'Type': 'Synthetic'}] | {'pretreatments': , 'synthesis': ['1. Prepare N - doped CDs from isophorone diisocyanate (IPDI) as the carbon source under microwave irradiation', '2. Add dibutyltin dilaurate and polytetramethylene ether glycol (Mn ≈ 1000) into the mixture solution of N - doped CDs powder and IPDI', '3. Heat the mixture at 80 °C to obtain the CDs@PU composites'], 'posttreatments': } | 10.1002/smll.201805504
9 | 3ca78e03a506e39791a6272924bd75dc-p9 | Two - Step Synthetic Method (Other Matrices - CDs@KAl(SO4)2x(H2O)) | Preparation of CDs-based composite materials via Two-Step Synthetic Method | Two-Step Synthetic Method | To fabricate CDs - based composite materials with KAl(SO4)2x(H2O) as the matrix | [{'Name': '', 'Model': '', 'Manufacturer': '', 'Type': 'Synthetic'}] | {'pretreatments': , 'synthesis': ['1. Mix CDs aqueous solution and KAl(SO4)2·x(H2O) solution', '2. Dry the mixture under different conditions'], 'posttreatments': } | 10.1002/smll.201805504
1 | 4365bb1fee92d2c5fab9533d5fca5f13-p1 | Synthesis of α - Fe2O3 rhombohedra | Preparation of rhombohedral α - Fe2O3 via solution heating method | Solution Heating Method | Synthesize rhombohedral - shaped α - Fe2O3 | [{'Name': 'Teflon - lined stainless steel autoclave', 'Model': '', 'Manufacturer': '', 'Type': 'Synthetic'}] | {'pretreatments': ['1. Prepare a growth solution by dissolving iron chloride (FeCl3·6H2O, 0.5 M) and hexamethylenetetramine (HMTA) (C6H12N4, 0.5 M) in 50:50 vol% solution of absolute ethanol and water.'], 'synthesis': ['1. Stir the prepared solution for 30 min at room temperature to dissolve the precursor powder.', '2. Transfer the deep red - colored solution into a Teflon - lined stainless steel autoclave and heat for 5 h at 150 ºC.'], 'posttreatments': ['1. Allow the autoclave to cool to room temperature.', '2. Filter the solution and wash with ethanol several times.', '3. Dry the filtrate at room temperature overnight.']} | 10.1016/j.apcatb.2015.04.045
2 | 4365bb1fee92d2c5fab9533d5fca5f13-p2 | Synthesis of Au nanoparticles | Preparation of colloidal solution of Au nanoparticles via chemical synthesis | Chemical Synthesis | Prepare a colloidal solution of Au nanoparticles | [{'Name': '', 'Model': '', 'Manufacturer': '', 'Type': 'Synthetic'}] | {'pretreatments': ['1. Prepare a 300 - mL aqueous solution of HAuCl4 (0.005 M) and a 30 - mL solution of Na3C6H5O7 (0.04 M).'], 'synthesis': ['1. Heat the HAuCl4 solution until it begins to boil.', '2. Add the Na3C6H5O7 solution to the boiling HAuCl4 solution.'], 'posttreatments': ['1. Confirm the average particle size from optical absorbance and transmission electron microscopy (TEM) analysis.']} | 10.1016/j.apcatb.2015.04.045
3 | 4365bb1fee92d2c5fab9533d5fca5f13-p3 | Synthesis of g - C3N4/α - Fe2O3 hybrids | Preparation of g - C3N4/α - Fe2O3 hybrids via heating and hydrothermal method | Heating and Hydrothermal Method | Synthesize g - C3N4/α - Fe2O3 hybrids | [{'Name': 'Alumina crucible', 'Model': '', 'Manufacturer': '', 'Type': 'Synthetic'}, {'Name': 'Muffle furnace', 'Model': '', 'Manufacturer': '', 'Type': 'Synthetic'}] | {'pretreatments': ['1. Load 20 g of urea into an alumina crucible.'], 'synthesis': ['1. Heat the urea at 600 ºC for 2 h at a rate of 5 ºC using a muffle furnace.', '2. Allow the furnace to cool at room temperature naturally and collect the yellow - colored g - C3N4 powder.', '3. Exfoliate the g - C3N4 sheets by ultrasonication for 5 h at room temperature.', '4. Mix g - C3N4 powder in the α - Fe2O3 growth solution before the hydrothermal process and repeat the same procedure as for α - Fe2O3 synthesis.'], 'posttreatments': ['1. Collect powders of g - C3N4/α - Fe2O3 hybrid samples.']} | 10.1016/j.apcatb.2015.04.045
4 | 4365bb1fee92d2c5fab9533d5fca5f13-p4 | Synthesis of Au/g - C3N4/α - Fe2O3 hybrids | Preparation of Au/g - C3N4/α - Fe2O3 hybrids via ultrasonication and mechanical methods | Ultrasonication and Mechanical Methods | Synthesize Au/g - C3N4/α - Fe2O3 hybrids | [{'Name': 'Oven', 'Model': '', 'Manufacturer': '', 'Type': 'Synthetic'}] | {'pretreatments': ['1. Prepare g - C3N4/α - Fe2O3 powder and Au solution.'], 'synthesis': ['1. Add 50 mg of g - C3N4/α - Fe2O3 powder to 25 mL of Au solution and sonicate for 2 h (ultrasonication method).', '2. Add powders of hematite and g - C3N4 in Au solution simultaneously and stir at room temperature for 1 h (mechanical method).'], 'posttreatments': ['1. Filter the solution and dry in an oven at 60 ºC (ultrasonication method).', '2. Filter the solution and use the obtained powders for photocatalysis degradation (mechanical method).']} | 10.1016/j.apcatb.2015.04.045
1 | 02d83e03001168d2dbc0f057e94fb856-p1 | Solid state reaction for YBCO synthesis | Preparation of YBCO high-temperature superconductor via solid state reaction | Solid State Reaction | Synthesize YBCO high - temperature superconductor for electrocatalytic applications | [{'Name': 'agate mortar', 'Model': '', 'Manufacturer': '', 'Type': 'Synthetic'}] | {'pretreatments': ['1. Weigh and mix Y2O3, BaCO3 and CuO powders in an agate mortar in ratios corresponding to the overall composition YBa2Cu3O7'], 'synthesis': ['1. Calcinate the mixed powders for 48 h at 940 °C in air with a heating and cooling rate of 5 °C min-1', '2. Grind the calcined powder in an agate mortar', '3. Heat the ground powder in oxygen for 48 hours at 940 °C with a heating and cooling rate of 5 °C min-1', '4. Press the powder into pellets under the pressure of 300 MPa', '5. Sinter the pellets under an oxygen atmosphere at 900 °C for 48 h and slowly cool (cooling rate of 0.1 °C min-1) to room temperature'], 'posttreatments': } | 10.1039/C4TA06767C
2 | 02d83e03001168d2dbc0f057e94fb856-p2 | Solid state reaction for BSCCO synthesis | Preparation of BSCCO high-temperature superconductor via solid state reaction | Solid State Reaction | Synthesize BSCCO high - temperature superconductor for electrocatalytic applications | [{'Name': 'agate mortar', 'Model': '', 'Manufacturer': '', 'Type': 'Synthetic'}] | {'pretreatments': ['1. Mix CuO, Bi2O3, SrCO3 and CaCO3 powders'], 'synthesis': ['1. Homogenize the mixed powders', '2. Calcinate the powders thrice at 700 °C, 750 °C and 800 °C, respectively with a heating and cooling rate of 5 °C min-1. Manually homogenize the powder after each calcination step', '3. Press the powder into pellets under the pressure of 300 MPa', '4. Sinter the pellets in an air atmosphere at 850 °C with a heating and cooling rate of 5 °C min-1'], 'posttreatments': } | 10.1039/C4TA06767C
1 | 3a93c0f94c7f4a1fda41a23f98c8b56a-p1 | Wet - chemical synthesis of ternary and higher - order chalcogenide - based materials | Wet chemical synthesis of ternary and higher order chalcogenide based materials | Wet chemical synthesis | Synthesize ternary and higher - order chalcogenide - based materials for supercapacitor electrodes |  | {'pretreatments': , 'synthesis': , 'posttreatments': } | 10.3389/fmats.2018.00083
2 | 3a93c0f94c7f4a1fda41a23f98c8b56a-p2 | Ligand - mediated layer - by - layer technique to assemble metal and metal oxide pseudocapacitive nanoparticles | Preparation of supercapacitor electrodes via ligand mediated layer by layer technique | Ligand Mediated Layer by Layer Technique | Form supercapacitor electrodes with controlled loading of conducting polymer and active materials |  | {'pretreatments': , 'synthesis': , 'posttreatments': } | 10.3389/fmats.2018.00083
3 | 3a93c0f94c7f4a1fda41a23f98c8b56a-p3 | Oxidative chemical vapor deposition method for fabricating electrodes coated with pseudocapacitive poly(3,4 - ethylene dioxythiophene) polymer | Preparation of electrodes coated with pseudocapacitive polymer via Oxidative chemical vapor deposition | Oxidative chemical vapor deposition | Fabricate electrodes coated with pseudocapacitive polymer |  | {'pretreatments': , 'synthesis': , 'posttreatments': } | 10.3389/fmats.2018.00083
4 | 3a93c0f94c7f4a1fda41a23f98c8b56a-p4 | Electrodeposition to form Co(OH)2 nanoflake films on flexible stainless steel substrates | Preparation of Co(OH)2 nanoflake films on flexible stainless steel substrates via Electrodeposition | Electrodeposition | Form Co(OH)2 nanoflake films on flexible stainless steel substrates |  | {'pretreatments': , 'synthesis': , 'posttreatments': } | 10.3389/fmats.2018.00083
5 | 3a93c0f94c7f4a1fda41a23f98c8b56a-p5 | Chemical vapor deposition to synthesize symmetrical flexible supercapacitors with CNT sponge assembly | Preparation of symmetrical flexible supercapacitors via Chemical Vapor Deposition | Chemical Vapor Deposition | Synthesize symmetrical flexible supercapacitors |  | {'pretreatments': , 'synthesis': , 'posttreatments': } | 10.3389/fmats.2018.00083
6 | 3a93c0f94c7f4a1fda41a23f98c8b56a-p6 | Fabrication of carbon fabric for EDLCs by weaving technique | Preparation of carbon fabric for EDLCs via weaving technique | Weaving Technique | Manufacture carbon fabric for EDLCs |  | {'pretreatments': , 'synthesis': , 'posttreatments': } | 10.3389/fmats.2018.00083
7 | 3a93c0f94c7f4a1fda41a23f98c8b56a-p7 | Chemical vapor deposition to form carbon films on polydimethylsiloxane substrates | Preparation of carbon films on substrates via Chemical Vapor Deposition | Chemical Vapor Deposition | Form carbon films on substrates |  | {'pretreatments': , 'synthesis': , 'posttreatments': } | 10.3389/fmats.2018.00083
8 | 3a93c0f94c7f4a1fda41a23f98c8b56a-p8 | Filtration or evaporation techniques to prepare carbon paper | Preparation of carbon paper via filtration or evaporation techniques | Filtration or Evaporation Techniques | Prepare carbon paper |  | {'pretreatments': , 'synthesis': , 'posttreatments': } | 10.3389/fmats.2018.00083
9 | 3a93c0f94c7f4a1fda41a23f98c8b56a-p9 | Dipping - drying method to fabricate carbon textiles | Preparation of carbon textiles via dipping - drying method | Dipping - drying method | Fabricate carbon textiles |  | {'pretreatments': , 'synthesis': , 'posttreatments': } | 10.3389/fmats.2018.00083
1 | 0c567d3e6f44af24c249ae320c5a6323-p1 | Mechanical exfoliation | Preparation of MoS2 nanosheets via Mechanical Exfoliation | Mechanical Exfoliation | To obtain MoS2 nanosheets from bulk MoS2 | [{'Name': '', 'Model': '', 'Manufacturer': '', 'Type': 'Synthetic'}] | {'pretreatments': , 'synthesis': ['1. Adhere Scotch tape to bulk MoS2 crystals multiple times to peel off thin nanosheets of MoS2'], 'posttreatments': } | 10.1016/j.jmst.2020.04.032
2 | 0c567d3e6f44af24c249ae320c5a6323-p2 | Chemical exfoliation (liquid exfoliation) | Preparation of MoS2 nanosheets via Chemical exfoliation | Chemical exfoliation | To exfoliate bulk MoS2 into MoS2 nanosheets | [{'Name': 'Ultrasonic device', 'Model': '', 'Manufacturer': '', 'Type': 'Synthetic'}, {'Name': 'Centrifuge', 'Model': '', 'Manufacturer': '', 'Type': 'Synthetic'}] | {'pretreatments': , 'synthesis': ['1. Immerse bulk MoS2 materials into an ultrasonic impregnation with a suitable solvent (e.g., NMP, dimethylformamide, isopropanol)', '2. Use NFC or sodium cholate in water solution to enhance dispersion if needed', '3. Disassemble individual layers from bulk MoS2 precursors in ethanol solvent', '4. Centrifuge the turbid solution of exfoliated MoS2 at 9 krpm to yield supernatant and sediment', '5. Re - centrifuge the supernatant and sediment at elevated rotation speeds (e.g., 12 krpm, 15 krpm, 18 krpm)'], 'posttreatments': } | 10.1016/j.jmst.2020.04.032
3 | 0c567d3e6f44af24c249ae320c5a6323-p3 | Li - intercalation exfoliation (using n - butyllithium/hexane solvent) | Preparation of MoS2 nanoplates via Li-intercalation exfoliation | Li-intercalation exfoliation | To generate MoS2 nanoplates with a high single - layer ratio | [{'Name': 'Sonication device', 'Model': '', 'Manufacturer': '', 'Type': 'Synthetic'}] | {'pretreatments': , 'synthesis': ['1. Immerse MoS2 powder in n - butyllithium/hexane solvent to insert lithium into the interlayer of MoS2', '2. React the lithiated MoS2 with water to generate H2 gas and expand the MoS2 layers', '3. Sonicate the Li - intercalated compound in water to obtain single - layer MoS2'], 'posttreatments': } | 10.1016/j.jmst.2020.04.032
4 | 0c567d3e6f44af24c249ae320c5a6323-p4 | Li - intercalation exfoliation (using Li - ion battery setup) | Preparation of single - layer MoS2 via Li - intercalation exfoliation | Li - intercalation exfoliation | To generate single - layer MoS2 | [{'Name': 'Li - ion battery setup', 'Model': '', 'Manufacturer': '', 'Type': 'Synthetic'}, {'Name': 'Sonication device', 'Model': '', 'Manufacturer': '', 'Type': 'Synthetic'}] | {'pretreatments': , 'synthesis': ['1. Use layered MoS2 bulk crystal as cathode and lithium foil as anode in a Li - ion battery setup', '2. Perform the discharge procedure to produce the Li - intercalated compound', '3. Sonicate the Li - intercalated compound in ethanol or water to obtain single - layer MoS2'], 'posttreatments': } | 10.1016/j.jmst.2020.04.032
5 | 0c567d3e6f44af24c249ae320c5a6323-p5 | Li - intercalation exfoliation (two - step process: expansion and intercalation) | Preparation of monolayer nanosheets MoS2 via Li - intercalation exfoliation | Li - intercalation exfoliation | To produce monolayer nanosheets MoS2 with high yielding | [{'Name': 'Ultrasonic device', 'Model': '', 'Manufacturer': '', 'Type': 'Synthetic'}] | {'pretreatments': , 'synthesis': ['1. Pre - exfoliate bulk MoS2 with hydrazine (N2H4) at a high temperature, which is oxidized to N2H5+', '2. Intercalate N2, NH3, and H2 gases into MoS2 film to expand its volume', '3. Intercalate the alkali (Li, Na, K) naphthalenide solution into the expanded MoS2 crystal', '4. Exfoliate the expanded MoS2 crystal through ultrasonication in water'], 'posttreatments': } | 10.1016/j.jmst.2020.04.032
6 | 0c567d3e6f44af24c249ae320c5a6323-p6 | Chemical vapor deposition (CVD) (sulfur vapor phase reacts with MoO3) | Preparation of MoS2 nanosheets via Chemical Vapor Deposition | Chemical Vapor Deposition | To produce high - quality MoS2 nanosheets with governable thickness, electronic properties and scalable size | [{'Name': 'CVD equipment', 'Model': '', 'Manufacturer': '', 'Type': 'Synthetic'}] | {'pretreatments': ['1. Pre - treat the SiO2/Si substrate with reduced graphene oxide (rGO), Perylene - 3,4,9,10 - tetracarboxylic acid tetrapotassium salt (PTAS) or Perylene - 3,4,9,10 - tetracarboxylic dianhydride (PTCDA)'], 'synthesis': ['1. Heat MoO3 powder to change it into suboxide MoO3−x in the downstream sections', '2. Let the suboxide MoO3−x compounds diffuse to the substrate', '3. React sulfur vapor with the suboxide MoO3−x compounds on the substrate to produce MoS2 layers'], 'posttreatments': } | 10.1016/j.jmst.2020.04.032
7 | 0c567d3e6f44af24c249ae320c5a6323-p7 | Chemical vapor deposition (CVD) (deposited metal layer directly sulfurized by S precursor) | Preparation of MoS2 film via Chemical Vapor Deposition | Chemical Vapor Deposition | To produce MoS2 film | [{'Name': 'Physical vapor deposition equipment', 'Model': '', 'Manufacturer': '', 'Type': 'Synthetic'}] | {'pretreatments': , 'synthesis': ['1. Pre - deposit Mo samples on an oxidized silicon substrate (SiO2/Si) using physical vapor deposition', '2. Sulfurize the pre - deposited Mo samples with heat treatment to generate MoS2 film'], 'posttreatments': } | 10.1016/j.jmst.2020.04.032
8 | 0c567d3e6f44af24c249ae320c5a6323-p8 | Chemical vapor deposition (CVD) (ammonium thiomolybdate ((NH4)2MoS4) separation) | Preparation of MoS2 nanosheets via Chemical Vapor Deposition with ammonium thiomolybdate separation | Chemical Vapor Deposition | To produce large - area and highly crystalline uniform MoS2 nanosheets | [{'Name': 'Annealing furnace', 'Model': '', 'Manufacturer': '', 'Type': 'Synthetic'}] | {'pretreatments': , 'synthesis': ['1. Cover the surface of an insulating substrate (sapphire or SiO2/Si substrate) with thin (NH4)2MoS4 film', '2. Anneal the thin (NH4)2MoS4 film for 1 h at 500 °C in an Ar/H2 atmosphere', '3. Raise the pressure to 500 Torr and the annealing temperature to 1000 °C', '4. Transfer the produced MoS2 films to a random substrate'], 'posttreatments': } | 10.1016/j.jmst.2020.04.032
9 | 0c567d3e6f44af24c249ae320c5a6323-p9 | Hydrothermal synthesis (synthesizing defect - rich O - incorporated 1T - MoS2 nanosheets (DRM) and defect - free O - incorporated 1T - MoS2 nanosheets (DFM)) | Hydrothermal synthesis to prepare O - incorporated 1T - MoS2 nanosheets and combine with CdS | Hydrothermal synthesis | To synthesize defect - rich O - incorporated 1T - MoS2 nanosheets (DRM) and defect - free O - incorporated 1T - MoS2 nanosheets (DFM) and combine them with CdS as co - catalysts | [{'Name': 'Hydrothermal reactor', 'Model': '', 'Manufacturer': '', 'Type': 'Synthetic'}, {'Name': 'Sonication device', 'Model': '', 'Manufacturer': '', 'Type': 'Synthetic'}] | {'pretreatments': , 'synthesis': ['1. Use ((NH4)6Mo7O24·4H2O) and thiourea as reactants in a hydrothermal reaction to synthesize defect - rich O - incorporated 1T - MoS2 nanosheets (DRM) and defect - free O - incorporated 1T - MoS2 nanosheets (DFM)', '2. Combine the as - prepared DRM or DFM with CdS as co - catalysts via sonication method in the ethanol solution'], 'posttreatments': } | 10.1016/j.jmst.2020.04.032
10 | 0c567d3e6f44af24c249ae320c5a6323-p10 | Hydrothermal synthesis (synthesizing 2D–2D MoS2/Cu - ZnIn2S4 layered photocatalysts) | Preparation of 2D–2D MoS2/Cu - ZnIn2S4 layered photocatalysts via Hydrothermal Synthesis | Hydrothermal Synthesis | To synthesize 2D–2D MoS2/Cu - ZnIn2S4 layered photocatalysts | [{'Name': 'Hydrothermal reactor', 'Model': '', 'Manufacturer': '', 'Type': 'Synthetic'}] | {'pretreatments': , 'synthesis': ['1. Use Cu - ZnIn2S4, Na2MoO4·2H2O and thiourea as reactants in a one - step in situ hydrothermal reaction to synthesize 2D–2D MoS2/Cu - ZnIn2S4 layered photocatalysts'], 'posttreatments': } | 10.1016/j.jmst.2020.04.032
11 | 0c567d3e6f44af24c249ae320c5a6323-p11 | Solvothermal synthesis (synthesizing 2D 1T phase MoS2) | Preparation of 2D 1T phase MoS2 on O - g - C3N4 via Solvothermal Synthesis | Solvothermal Synthesis | To synthesize 2D 1T phase MoS2 on the surface of O - g - C3N4 for photocatalytic HER | [{'Name': 'Solvothermal reactor', 'Model': '', 'Manufacturer': '', 'Type': 'Synthetic'}] | {'pretreatments': , 'synthesis': ['1. Use MoCl5 and Thioacetamide (TAA) as molybdenum and sulfur sources respectively in an in - situ growth solvothermal reaction to induce the growth of 2D 1T phase MoS2 on the surface of O - g - C3N4'], 'posttreatments': } | 10.1016/j.jmst.2020.04.032
1 | 782ae5ebcf35b3e573c6af81113a3a83-p1 | One-pot annealing synthesis | Preparation of Ni-doped MoS2 nanoparticles via one-pot annealing synthesis | One-pot annealing synthesis | Synthesize Ni-doped MoS2 nanoparticles as bifunctional electrocatalysts for HER and GOR | [{'Name': 'Ultrasonic device', 'Model': '', 'Manufacturer': '', 'Type': 'Synthetic'}, {'Name': 'Annealing furnace', 'Model': '', 'Manufacturer': '', 'Type': 'Synthetic'}] | {'pretreatments': ['1. Dissolve 0.005 mol thiourea and the mixture of NiCl2·6H2O and (NH4)6Mo7O24·4H2O (0.3 mmol) with 0:3 and 2:3 into 30 mL of distilled water.'], 'synthesis': ['1. Ultrasonically treat the above solutions under nitrogen atmosphere for 2 h.', '2. Rapidly freeze the solutions with liquid nitrogen until completely dried.', '3. Anneal the dried mixture at 400 °C for 2 h under the protection of Ar.'], 'posttreatments': } | 10.1016/j.ijhydene.2020.09.007
1 | 273438b603040ef849fa95c26211b6a5-p1 | Three - step synthesis strategy | Preparation of GDY@NiOx(OH)y heterostructures via three step synthesis strategy | Three step synthesis strategy | To synthesize GDY@NiOx(OH)y heterostructures with excellent catalytic activity and long - term stability, and to remove the intramolecular adsorbed water in Ni(OH)2 to improve the conductivity of the electrode | [{'Name': 'Scanning electron microscopy (SEM)', 'Model': '', 'Manufacturer': '', 'Type': 'Characterization'}, {'Name': 'Transmission electron microscopy (TEM)', 'Model': '', 'Manufacturer': '', 'Type': 'Characterization'}, {'Name': 'X - ray diffraction (XRD)', 'Model': '', 'Manufacturer': '', 'Type': 'Characterization'}, {'Name': 'Raman spectrometer', 'Model': '', 'Manufacturer': '', 'Type': 'Characterization'}, {'Name': 'X - ray photoelectron spectroscopy (XPS)', 'Model': '', 'Manufacturer': '', 'Type': 'Characterization'}, {'Name': 'Electrical impedance spectroscopy (EIS)', 'Model': '', 'Manufacturer': '', 'Type': 'Characterization'}] | {'pretreatments': , 'synthesis': ['1. Grow graphdiyne film on carbon cloth through a cross - coupling reaction', '2. Perform a simple chemical deposition process to grow nickel hydroxide (Ni(OH)2) nanosheets on the surface of GDY nanosheets, forming GDY@Ni(OH)2', '3. Anneal the as - prepared GDY@Ni(OH)2 sample at 220 °C to form GDY@NiOx(OH)y'], 'posttreatments': } | 10.1039/d1qm00466b
1 | 013711a264ff618174da850743562485-p1 | Nanopulse - width electric field induced technique for fabricating polysiloxane/BN nanosheet hybrid composites | Preparation of polysiloxane/BN nanosheet hybrid composites via nanopulse - width electric field induced technique | Nanopulse - width electric field induced technique | To fabricate highly - ordered BN nanosheets in polysiloxane without modifying the BN surface with metal nano particles, and to improve the alignment of BN nanosheets perpendicular to the composite film plane | [{'Name': 'High - speed mixer', 'Model': '', 'Manufacturer': '', 'Type': 'Synthetic'}, {'Name': 'Zeta potential measuring device', 'Model': '', 'Manufacturer': 'Nihon Rufuto Co., Ltd.', 'Type': 'Characterization'}, {'Name': 'UV–visible spectrometer', 'Model': 'UV–visible V630', 'Manufacturer': 'JASCO', 'Type': 'Characterization'}, {'Name': 'FT - IR', 'Model': 'FT/IR - 4200', 'Manufacturer': 'JASCO', 'Type': 'Characterization'}, {'Name': 'X - ray diffraction (XRD) analyzer', 'Model': 'RINT 2500', 'Manufacturer': 'Rigaku, Co.', 'Type': 'Characterization'}, {'Name': 'Scanning electron microscopy (SEM)', 'Model': 'JSM - 6700F', 'Manufacturer': 'JEOL, Ltd.', 'Type': 'Characterization'}] | {'pretreatments': ['1. Sonicate 3 g of silicone YE5820(A) for 5 min'], 'synthesis': ['1. Mix 0.3 g of silicone YE5822(B) and 0.372 g of BN (10 vol.%)', '2. Introduce the mixture into the sonicated silicone YE5820(A) and further sonicate for 10 min', '3. Stir the mixture with a high - speed mixer at 1500 rpm for 5 min for homogeneous dispersion', '4. Cast the mixture onto a glass spacer 1.2 mm × 1.2 mm, 120 lm in size', '5. Maintain the mixture for 24 h under an electric field (DC 650 V or nanopulse - width 50 kV)'], 'posttreatments': ['1. Dry the polysiloxane/BN nanosheet composite for 0.5 h at 80 °C to complete curing']} | 10.1016/j.compscitech.2010.05.012
1 | 463147073c85e4abe4ca1382b294ccb5-p1 | Solvothermal synthesis of melon films and melon - rGO composite films | Solvothermal synthesis of melon and melon - rGO composite films | Solvothermal synthesis | To synthesize high - quality melon films and melon - rGO composite films with tunable morphologies for photocatalytic and sensing applications | [{'Name': 'Ultrasonic cleaner', 'Model': '', 'Manufacturer': '', 'Type': 'Synthetic'}, {'Name': 'Teflon - lined stainless steel autoclave', 'Model': '', 'Manufacturer': '', 'Type': 'Synthetic'}, {'Name': 'Spin coater', 'Model': '', 'Manufacturer': '', 'Type': 'Synthetic'}, {'Name': 'X - ray diffractometer (XRD)', 'Model': '', 'Manufacturer': '', 'Type': 'Characterization'}, {'Name': 'Scanning electron microscope (SEM)', 'Model': '', 'Manufacturer': '', 'Type': 'Characterization'}, {'Name': 'Transmission electron microscope (TEM)', 'Model': '', 'Manufacturer': '', 'Type': 'Characterization'}, {'Name': 'Fourier transform infrared spectrometer (FTIR)', 'Model': '', 'Manufacturer': '', 'Type': 'Characterization'}, {'Name': 'Raman spectrometer', 'Model': '', 'Manufacturer': '', 'Type': 'Characterization'}, {'Name': 'X - ray photoelectron spectrometer (XPS)', 'Model': '', 'Manufacturer': '', 'Type': 'Characterization'}, {'Name': 'Ultraviolet–visible (UV - vis) spectrometer', 'Model': '', 'Manufacturer': '', 'Type': 'Characterization'}, {'Name': 'Ultraviolet photoelectron spectrometer (UPS)', 'Model': '', 'Manufacturer': '', 'Type': 'Characterization'}, {'Name': 'Photoluminescence spectrometer (PL)', 'Model': '', 'Manufacturer': '', 'Type': 'Characterization'}, {'Name': 'Three - electrode cell for PEC measurement', 'Model': '', 'Manufacturer': '', 'Type': 'Characterization'}, {'Name': 'Cyclic voltammetry (CV) setup', 'Model': '', 'Manufacturer': '', 'Type': 'Characterization'}] | {'pretreatments': ['1. Ultrasonically clean FTO/glass substrates using acetone, ethanol, isopropyl alcohol, and deionized (DI) water for at least 5 min each in sequence to remove organic and inorganic contaminants.', '2. Dry the substrates using N2 gas.', '3. Fabricate melon powders by thermally decomposing melamine (C3H6N6) at 550 ºC for 4 h.', '4. Ultrasonically mix 0.01 g of melon powders with 5 mL of CH3OH for 1 h to form solutions.', '5. Collect the suspension (non - precipitation) of the solution, spin coat it onto FTO/glass substrates at 500 rpm for 30 s, and then dry at 150 ºC for 30 min to prepare melon seed - layer - coated FTO/glass substrates.'], 'synthesis': ['1. Mix approximately 0.127 g of C3H6N6 and 0.369 g of cyanuric chloride (C3Cl3N3) in 30 mL of acetonitrile (CH3CN) solvents and stir extensively at 40 ºC for 1 h.', '2. Pour the resulting solution into a Teflon - lined stainless steel autoclave, in which a seed - layer - coated FTO/glass substrate is placed face - up, and heat at 180 ºC for 24 h.', '3. For melon - rGO composite films, add 0.01 g of GO to the precursor solutions and follow the same procedure.'], 'posttreatments': ['1. Remove the substrate from the autoclave, wash it with DI water and ethanol several times to eliminate unreacted residuals and impurities.', '2. Dry the substrate at 80 ºC for 6 h to obtain the final films.']} | 10.1111/jace.17484
1 | 5e8027aa4261a6920c16ee8adff185b1-p1 | Synthesis of carbonized 4 - chlorophenylboronic acid - conjugated polyethylene glycol - g–poly(dimethylamino)ethyl methacrylate [FNP(B - PgD)] | Preparation of carbonized 4 - chlorophenylboronic acid - conjugated polyethylene glycol - g–poly(dimethylamino)ethyl methacrylate via dissolution, acid addition, neutralization, dialysis and freeze - drying | Dissolution, Acid Addition, Neutralization, Dialysis and Freeze - Drying Method | To synthesize carbonized 4 - chlorophenylboronic acid - conjugated polyethylene glycol - g–poly(dimethylamino)ethyl methacrylate | [{'Name': 'dialysis equipment', 'Model': '', 'Manufacturer': '', 'Type': 'Synthetic'}, {'Name': 'freeze - dryer', 'Model': '', 'Manufacturer': '', 'Type': 'Synthetic'}] | {'pretreatments': , 'synthesis': ['1. Dissolve pristine B - PgD (1 g) in water (5 mL).', '2. Add H2SO4 and incubate the solution for 1 min at room temperature.', '3. Neutralize the solution with water (185 mL).'], 'posttreatments': ['1. Purify the mixture by dialysis (molecular weight cut - off, MWCO 1000 Da) against water.', '2. Freeze dry to obtain the final product [FNP(B - PgD)].']} | 10.1016/j.jiec.2018.02.017
2 | 5e8027aa4261a6920c16ee8adff185b1-p2 | Synthesis of carbonized dopamine - conjugated hyaluronic acid [FNP(HA - D)] | Preparation of carbonized dopamine - conjugated hyaluronic acid via solution mixing and neutralization method | Solution Mixing and Neutralization Method | To synthesize carbonized dopamine - conjugated hyaluronic acid | [{'Name': 'dialysis equipment', 'Model': '', 'Manufacturer': '', 'Type': 'Synthetic'}, {'Name': 'freeze - dryer', 'Model': '', 'Manufacturer': '', 'Type': 'Synthetic'}] | {'pretreatments': , 'synthesis': ['1. Prepare a 5 mL solution of HA - D (1 g).', '2. Add H2SO4 and stir the solution for 1 min at room temperature.', '3. Neutralize the solution with water (185 mL).'], 'posttreatments': ['1. Purify the solution by dialysis (MWCO, 1000 Da) against water.', '2. Freeze dry to obtain the final product [FNP(HA - D)].']} | 10.1016/j.jiec.2018.02.017
3 | 5e8027aa4261a6920c16ee8adff185b1-p3 | Synthesis of C - FNP by crosslinking FNP(B - PgD) and FNP(HA - D) | Preparation of C - FNP via crosslinking of FNP(B - PgD) and FNP(HA - D) | Crosslinking Method | To synthesize C - FNP by crosslinking FNP(B - PgD) and FNP(HA - D) | [{'Name': 'dialysis equipment', 'Model': '', 'Manufacturer': '', 'Type': 'Synthetic'}, {'Name': 'freeze - dryer', 'Model': '', 'Manufacturer': '', 'Type': 'Synthetic'}] | {'pretreatments': , 'synthesis': ['1. Mix FNP(B - PgD) (1 g) in 9 mL and FNP(HA - D) (0.1 g) in 1 mL of TBS buffer (pH 12).', '2. Allow the solution to react overnight at room temperature.'], 'posttreatments': ['1. Dialyze the solution (MWCO, 1000 Da) for 24 h.', '2. Freeze dry.']} | 10.1016/j.jiec.2018.02.017
4 | 5e8027aa4261a6920c16ee8adff185b1-p4 | Loading MnO2 in C - FNPs (MnO2 - loaded C - FNP) | Preparation of MnO2 - loaded C - FNP via sonication and centrifugation | Sonication and Centrifugation Method | To load MnO2 in C - FNPs | [{'Name': 'sonicator', 'Model': '', 'Manufacturer': '', 'Type': 'Synthetic'}, {'Name': 'centrifuge', 'Model': '', 'Manufacturer': '', 'Type': 'Synthetic'}, {'Name': 'freeze - dryer', 'Model': '', 'Manufacturer': '', 'Type': 'Synthetic'}] | {'pretreatments': , 'synthesis': ['1. Dissolve C - FNP (10 mg/mL in water) in MES buffer (10 mL, 0.1 M, pH 6).', '2. Add KMnO4 (5 mM solution) to the mixture.', '3. Sonicate the solution for 30 min.'], 'posttreatments': ['1. After the solution turns brown, subject it to centrifugation (4000 rpm) for 15 min and wash three times.', '2. Freeze dry the final product.']} | 10.1016/j.jiec.2018.02.017
5 | 5e8027aa4261a6920c16ee8adff185b1-p5 | Loading PTX into MnO2 - loaded C - FNP (MnO2/PTX - loaded C - FNP) | Loading PTX into MnO2 - loaded C - FNP | Loading Method | To load PTX into MnO2 - loaded C - FNP | [{'Name': 'centrifuge', 'Model': '', 'Manufacturer': '', 'Type': 'Synthetic'}, {'Name': 'freeze - dryer', 'Model': '', 'Manufacturer': '', 'Type': 'Synthetic'}] | {'pretreatments': , 'synthesis': ['1. Dissolve MnO2 - loaded C - FNP (100 mg) and PTX (5 mg) in ethanol (20% v/v).', '2. Stir the solution for 12 h at 25 °C.'], 'posttreatments': ['1. Subject the solution to centrifugation and freeze drying.', '2. Store the resulting products at - 20 °C until further use.']} | 10.1016/j.jiec.2018.02.017
1 | 187fc71493afd95bf4a6ebeca84ff2c3-p1 | Atmospheric pressure chemical vapor deposition (CVD) and subsequent fabrication processes | Preparation of voltage - tunable antenna structures on graphene via Atmospheric Pressure Chemical Vapor Deposition and subsequent fabrication processes | Atmospheric Pressure Chemical Vapor Deposition and subsequent fabrication processes | Fabrication of voltage - tunable antenna structures on graphene and chemical doping of graphene to increase charge carrier concentration and permittivity dynamic range | [{'Name': 'CST microwave studio', 'Model': '', 'Manufacturer': '', 'Type': 'Characterization'}, {'Name': 'Lumerical FDTD simulation software', 'Model': '', 'Manufacturer': '', 'Type': 'Characterization'}, {'Name': 'Electron beam lithography (EBL) system', 'Model': '', 'Manufacturer': '', 'Type': 'Synthetic'}, {'Name': 'Electron beam evaporation system', 'Model': '', 'Manufacturer': '', 'Type': 'Synthetic'}, {'Name': 'Fourier transform infrared (FTIR) spectrometer', 'Model': '', 'Manufacturer': '', 'Type': 'Characterization'}, {'Name': 'MIR microscope', 'Model': 'NA = 0.4', 'Manufacturer': '', 'Type': 'Characterization'}, {'Name': 'Parametric analyzer', 'Model': 'Agilent 4156C', 'Manufacturer': 'Agilent', 'Type': 'Characterization'}] | {'pretreatments': ['1. Grow a large area graphene sheet by atmospheric pressure chemical vapor deposition (CVD).', '2. Transfer the graphene sheet onto a 30 nm dry thermal oxide layer on a doped silicon substrate.'], 'synthesis': ['1. Fabricate the antenna structures and metal contact pads on the graphene sheet by electron beam lithography (EBL), electron beam evaporation (5 nm Pd and 30 nm Au) and lift - off.', '2. Remove unnecessary graphene by photolithography and oxygen plasma.', '3. Evaporate Ti/Au (20 nm/300 nm) pads on the oxide layer where graphene is removed for probing and bonding purposes.', '4. Evaporate gate contact (Ti/Au: 20 nm/300 nm) on the backside of the silicon substrate.'], 'posttreatments': ['1. Chemically p - dope the graphene by immersing the fabricated sample in diluted nitric acid (HNO3, 1%) for 5 min and dry with nitrogen gas.']} | 10.1021/nl3047943
1 | 277aa792a0d307f7d6374d8644641b53-p1 | Liquid - phase exfoliation technique for BNNSs synthesis | Preparation of boron nitride nanosheets via liquid-phase exfoliation | Liquid-phase exfoliation | Synthesize boron nitride nanosheets (BNNSs) from bulk h - BN | [{'Name': 'Ultrasonic equipment', 'Model': '', 'Manufacturer': '', 'Type': 'Synthetic'}, {'Name': 'Centrifuge', 'Model': '', 'Manufacturer': '', 'Type': 'Synthetic'}] | {'pretreatments': , 'synthesis': ['1. Exfoliate 0.2 g commercial h - BN powders in 20 mL N - Cyclohexyl - 2 - pyrrolidone (CHP) with 12 h of ultrasonic treatment.', '2. Settle the obtained suspension for 2 h.', '3. Centrifuge the settled suspension at 500 rpm for 1 h to remove bulk h - BN.', '4. Centrifuge the resultant dispersion at 10000 rpm for 2 h to collect BNNSs.'], 'posttreatments': ['1. Alternately wash the residue with deionized water and ethanol.', '2. Dry the residue.']} | 10.1149/2.0301602jes
2 | 277aa792a0d307f7d6374d8644641b53-p2 | Preparation of BNNSs/PVB coating | Preparation of BNNSs/PVB coating via dip - coating method | Dip - coating Method | Prepare BNNSs/PVB coatings with different mass fractions of BNNSs | [{'Name': 'Magnetic stirrer', 'Model': '', 'Manufacturer': '', 'Type': 'Synthetic'}] | {'pretreatments': , 'synthesis': ['1. Uniformly disperse BNNSs in 20 mL methanol.', '2. Dissolve 2.0 g PVB powders in the dispersion by magnetic stirring at 45°C to yield a viscous solution (BNNSs/PVB paint).', '3. Coat the paint on a copper specimen using a dip - coating method.'], 'posttreatments': ['1. Dry the paint in air at 20°C for at least 24 h before testing.']} | 10.1149/2.0301602jes
1 | 405a5bfc0817317a9ff87b03c784497c-p1 | Annealing treatment of carbonaceous polymer - modified CNTs with adsorbed Ti4+ | Preparation of CNTs@TiO2 nanohybrids via annealing treatment of carbonaceous polymer - modified CNTs with adsorbed Ti4+ | Annealing Treatment | To synthesize CNTs@TiO2 nanohybrids with improved electrochemical properties for use as anodes in lithium - ion batteries | [{'Name': 'Teflon - lined stainless steel autoclave', 'Model': '', 'Manufacturer': '', 'Type': 'Synthetic'}, {'Name': 'Scintag XDS 2000 X - ray powder diffractometer', 'Model': 'XDS 2000', 'Manufacturer': 'Scintag Inc., Santa Clara, CA, USA', 'Type': 'Characterization'}, {'Name': 'Quantachrome autosorb gas - sorption system', 'Model': '', 'Manufacturer': 'Quantachrome, Boynton Beach, FL, USA', 'Type': 'Characterization'}, {'Name': 'Hitachi (H 9000 NAR) transmission electron microscope', 'Model': 'H 9000 NAR', 'Manufacturer': 'Hitachi, Tokyo, Japan', 'Type': 'Characterization'}, {'Name': 'Hitachi S - 4800 scan electron microscope', 'Model': 'S - 4800', 'Manufacturer': 'Hitachi, Tokyo, Japan', 'Type': 'Characterization'}] | {'pretreatments': ['1. Purchase all chemicals from Sigma - Aldrich (St. Louis, MO, USA) and use without further purification, except CNTs which are purchased from Carbon Nanotechnologies, Inc. (Sunnyvale, CA, USA)'], 'synthesis': ['1. Completely mix 0.15 - g CNTs with a 60 - ml glucose solution (0.5 mg/ml) under sonication.', '2. Place the mixed turbid liquid in a 100 - ml Teflon - lined stainless steel autoclave and heat at 180°C for 5 h.', '3. Centrifuge and dry the product to obtain carbonaceous polymer - modified CNTs (CNTs@Cpolymer).', '4. Disperse 0.2 g of CNTs@Cpolymer in 15 ml ethanol with the addition of 1 ml of titanium isopropoxide (TIP, 97%) under vigorous agitation.', '5. Centrifuge and dry the solid products, then calcine at 400°C and expose in an air atmosphere to evolve into CNTs@TiO2'], 'posttreatments': } | 10.1186/1556-276X-8-499
1 | 2210c9ff10ca4124228e0fd03153bdb3-p1 | Synthesis of IL-functionalized BP nanosheets (IL-BP) | Preparation of IL-functionalized BP nanosheets via ionic liquid functionalization and self-polymerization | Ionic Liquid Functionalization and Self-polymerization | To functionalize BP nanosheets with ionic liquid AMIMCl and enhance the interfacial interactions with polymer matrix | [{'Name': '', 'Model': '', 'Manufacturer': '', 'Type': 'Synthetic'}] | {'pretreatments': ['1. Synthesize black phosphorous crystals according to previous literatures using Au/Sn alloy and red phosphorous as catalyst and raw material respectively', '2. Fully grind the obtained BP crystals (0.5 g) to fine powder'], 'synthesis': ['1. Add the grinded BP powder into DMF solution (200 mL) with fierce sonication of 3 h', '2. Dissolve 0.2 g AMIMCl in the above DMF solution to assist the exfoliation process', '3. After a fully stirring, add 0.001g BPO dissolving in DMF solution dropwise and initiate the self-polymerization of IL onto the surface of BP nanosheets at 80 oC for 3h'], 'posttreatments': ['1. Separate the obtained suspension at 1200 r/min for 8 min to remove the exfoliated BP crystals', '2. Collect the upper suspension by suction filtration and remove the unadsorbed polymerized IL']} | 10.1016/j.jcis.2019.11.114
2 | 2210c9ff10ca4124228e0fd03153bdb3-p2 | Preparation of TPU/IL-BP composites | Preparation of TPU/IL-BP composites via solution mixing and hot pressing | Solution Mixing and Hot Pressing | To fabricate TPU/IL-BP composites with enhanced flame retardant and mechanical properties | [{'Name': '', 'Model': '', 'Manufacturer': '', 'Type': 'Synthetic'}] | {'pretreatments': , 'synthesis': ['1. Dissolve 49 g of TPU resin thoroughly in 200 mL of THF solution with a fierce stir at 50 oC', '2. Re - disperse 1.0 g of IL - BP in 50 mL of THF solution by sonication and stir of 2 h', '3. Pour the IL - BP nanosheets dispersion into the TPU solution', '4. Pour the ultimately produced mixture into watch glass and heat to 50 oC to remove THF'], 'posttreatments': ['1. Hot - press the fabricated TPU/IL - BP composites into sheets of appropriate size under 10 MPa at 200 °C for 10 min']} | 10.1016/j.jcis.2019.11.114
1 | 18d21610100170257fb0b41e5c7f7d57-p1 | Electrochemical deposition and ultrasonic spray coat process for bilayer MoS2/SWCNHs counter electrode | Preparation of bilayer counter electrode for dye-sensitized solar cells via electrochemical deposition and ultrasonic spray coat | Electrochemical deposition and ultrasonic spray coat | To develop an efficient bilayer counter electrode for dye - sensitized solar cells | [{'Name': 'Three - electrode setup system', 'Model': '', 'Manufacturer': '', 'Type': 'Synthetic'}, {'Name': 'Spray coat equipment', 'Model': '', 'Manufacturer': '', 'Type': 'Synthetic'}] | {'pretreatments': ['1. Clean the conductive FTO coated glass substrates sequentially in an ultrasonicator with mild detergent solution, rinse with deionized (D.I.) water, dry ethanol, ultrapure acetone, 2 - propanol to remove organic and other surface particulates.', '2. Dry the substrates with nitrogen gas purge before electrodeposition of MoS2.'], 'synthesis': ['1. Grow MoS2 film through an electrodeposition process using aqueous solution of 0.005 M ammonium tetra thiomolybdate (NH4)2MoS4 as precursor and 0.1 M KCl solutions as electrolyte. Keep the electrodes at an approximate distance of ≈1 cm, and apply - 1 V for 100 sec with a three - electrode setup system (platinum wire as counter electrode, Ag/Ag+ as reference electrode, FTO glass substrate as working electrode).', '2. Thoroughly disperse SWCNHs powder in 2 - propanol. Spray coat the precursor solution at 120 °C for 1 min over the MoS2 CE to achieve the bilayer counter electrode.'], 'posttreatments': } | 10.1002/cplu.202000558
2 | 18d21610100170257fb0b41e5c7f7d57-p2 | Photoelectrode preparation | Preparation of active photoelectrode for dye-sensitized solar cells via screen print technique | Photoelectrode Preparation | To prepare an active photoelectrode for dye - sensitized solar cells | [{'Name': 'Air - tightened closed container', 'Model': '', 'Manufacturer': '', 'Type': 'Synthetic'}, {'Name': 'Screen print equipment', 'Model': '', 'Manufacturer': '', 'Type': 'Synthetic'}] | {'pretreatments': ['1. Thoroughly clean the conductive FTO glass substrates as described in the counter electrode preparation.'], 'synthesis': ['1. Subject the surface of cleaned FTO glass substrates to TiCl4 treatment for 30 min using aqueous 40 mM TiCl4 solution at 70 °C in an air - tightened closed container.', '2. Rinse the TiCl4 - treated substrates with D.I. water and heat to 500 °C for 30 min.', '3. Deposit a nanocrystalline titanium dioxide (TiO2) layer onto the above substrates using the screen print technique, followed by heating at 500 °C for 10 min.', '4. Treat the TiO2 - coated substrates with TiCl4 again as mentioned above and subject to heating at 500 °C for 30 min.', '5. While cooling down the substrates to around 110 °C, treat the electrodes with 0.3 mM N719 dye solution for 18 h.'], 'posttreatments': ['1. Wash the obtained photoelectrode in dry ethanol to eliminate any unanchored molecules of dye over the TiO2 layer.', '2. Dry the photoelectrode carefully in nitrogen gas stream.']} | 10.1002/cplu.202000558
3 | 18d21610100170257fb0b41e5c7f7d57-p3 | Fabrication of DSSCs | Preparation of dye-sensitized solar cells via sandwiching and electrolyte injection | Sandwiching and Electrolyte Injection | To fabricate dye - sensitized solar cells | [{'Name': 'Pressing equipment', 'Model': '', 'Manufacturer': '', 'Type': 'Synthetic'}, {'Name': 'Back vacuum equipment', 'Model': '', 'Manufacturer': '', 'Type': 'Synthetic'}] | {'pretreatments': , 'synthesis': ['1. Sandwich the photoelectrodes and counter electrodes together by inserting a Surlyn film in between, followed by smooth press at 110 °C.', '2. Inject an electrolyte solution (modified methoxypropionitrile based) between electrodes through the hole on CE using back vacuum technique.'], 'posttreatments': } | 10.1002/cplu.202000558
1 | 0add37e77b255e4c8611e6551943f81d-p1 | Hydrothermal synthesis followed by phosphating | Preparation of high performance hydrogen evolution reaction electrocatalyst Ni12P5 - Ni4Nb5P4 on carbon cloth via hydrothermal synthesis followed by phosphating | Hydrothermal Synthesis Followed by Phosphating | To synthesize a high - performance hydrogen evolution reaction electrocatalyst Ni12P5 - Ni4Nb5P4 on carbon cloth | [{'Name': 'Hydrothermal reactor', 'Model': '', 'Manufacturer': '', 'Type': 'Synthetic'}] | {'pretreatments': ['1. Treat carbon cloth (CC) with atmospheric pressure dielectric barrier discharge (DBD) plasma to create intentional defects, obtaining plasma - treated carbon cloth (PCC)'], 'synthesis': ['1. Synthesize NiNb oxide on the DBD - treated CC (PCC) by a hydrothermal process with a Ni/Nb ratio of 3/1 at 150 °C for 12 h', '2. Phosphatize the NiNb oxide with 0.2 g of red phosphorus in a nitrogen environment at 550 °C for 2 h to obtain Ni12P5 - Ni4Nb5P4'], 'posttreatments': } | 10.1002/smll.202004843
1 | 2b515f4fa4f97eb4112dca59ca1b5a61-p1 | Atomic Layer Deposition (ALD) | Preparation of metal oxide nanosheets via Atomic Layer Deposition | Atomic Layer Deposition | Synthesize metal oxide nanosheets with controlled thickness, surface area and material composition, and explore their photocatalytic performance | [{'Name': 'Atomic force microscopy (AFM)', 'Model': '', 'Manufacturer': '', 'Type': 'Characterization'}, {'Name': 'Transmission electron microscopy (TEM)', 'Model': '', 'Manufacturer': '', 'Type': 'Characterization'}, {'Name': 'Scanning electron microscopy (SEM)', 'Model': '', 'Manufacturer': '', 'Type': 'Characterization'}, {'Name': 'Energy dispersive X - ray analysis (EDX)', 'Model': '', 'Manufacturer': '', 'Type': 'Characterization'}, {'Name': 'Ellipsometry', 'Model': '', 'Manufacturer': '', 'Type': 'Characterization'}, {'Name': 'Atomic layer deposition (ALD) equipment', 'Model': '', 'Manufacturer': '', 'Type': 'Synthetic'}] | {'pretreatments': ['1. Spin - cast a 2 wt% solution of polyvinyl alcohol (PVA) or polyacrylic acid (PAA) on a silicon substrate with native SiO2 as a sacrificial layer'], 'synthesis': ['1. Perform metal oxide ALD onto the polymer layer with desired thickness and materials', '2. Make pre - cuts into the polymer surface by hand with a razor to facilitate dissolution of the polymer', '3. Dip the substrate in deionized (DI) water heated to ~60 °C to dissolve the sacrificial layer and release the ALD films as nanosheets randomly dispersed in aqueous solution'], 'posttreatments': ['1. Collect nanosheets on clean silicon wafers for atomic force microscopy (AFM) analysis or on molybdenum grids for transmission electron microscopy (TEM) imaging', '2. Optionally, anneal the nanosheets (450 °C for TiO2 and 300 °C for ZnO) to examine the crystal habit and extent of crystallization']} | 10.1039/c4mh00012a
1 | 1ac95593f075fd85e7c615ff068ed81e-p1 | Synthesis of amino - functionalized Ti3C2 nanosheets (N - Ti3C2) | Synthesis of amino - functionalized Ti3C2 nanosheets | Synthesis | To synthesize amino - functionalized Ti3C2 nanosheets for use as a matrix in the ECL immunosensor | [{'Name': 'Centrifuge', 'Model': '', 'Manufacturer': '', 'Type': 'Synthetic'}, {'Name': 'Sonicator', 'Model': '', 'Manufacturer': '', 'Type': 'Synthetic'}] | {'pretreatments': , 'synthesis': ['1. Disperse 1.0 g Ti3AlC2 in 10 mL of HF (48%) and stir for 24 h at room temperature.', '2. Wash the mixture thoroughly with ultrapure water to obtain Ti3C2 powder and dry it at 60 oC under vacuum for overnight.', '3. Disperse 0.2 g Ti3C2 powder in 5 mL of dimethyl sulfoxide (DMSO) with stirring for 24 h.', '4. After centrifugation, redisperse the obtained Ti3C2 precipitate in 60 mL of ultrapure water.', '5. Purge the solution with N2 for 20 min and then sonicate it for 16 h.', '6. Centrifuge the solution under 3000 rpm for 5 min to obtain Ti3C2 nanosheets.', '7. Inject 20 μL of APTES into 1 mL of Ti3C2 nanosheets and stir constantly for 24 h at room temperature.'], 'posttreatments': ['1. Centrifuge to remove excrescent APTES.', '2. Redisperse the obtained N - Ti3C2 nanosheets in 1 mL of ultrapure water for further use.']} | 10.1021/acs.analchem.0c01075
2 | 1ac95593f075fd85e7c615ff068ed81e-p2 | Synthesis of CNNS@NH2 - MIL(Fe) nanocomposites | Preparation of CNNS@NH2 - MIL(Fe) nanocomposites via sonication and oil - bath reaction | Sonication and Oil - bath Reaction | To synthesize CNNS@NH2 - MIL(Fe) nanocomposites as an effective signal probe in the ECL immunosensor | [{'Name': 'Round - bottom flask', 'Model': '50 mL', 'Manufacturer': '', 'Type': 'Synthetic'}, {'Name': 'Oil bath', 'Model': '', 'Manufacturer': '', 'Type': 'Synthetic'}, {'Name': 'Centrifuge', 'Model': '', 'Manufacturer': '', 'Type': 'Synthetic'}] | {'pretreatments': , 'synthesis': ['1. Put 60 mg of ground carboxylated CNNS in 15 mL of DMF using a 50 - mL round - bottom flask and sonicate for 16 h to obtain a uniform solution.', '2. Add 0.126 g of 2 - aminoterephthalic and 0.187 g of FeCl3·6H2O into the above carboxylated CNNS/DMF solution with continuous ultrasonication for 2 h.', '3. Transfer the round - bottom flask to an oil bath and react for 8 h at 120 oC.'], 'posttreatments': ['1. Separate the resulting CNNS@NH2 - MIL(Fe) nanocomposites by centrifugation.', '2. Wash the nanocomposites with DMF and ethanol for three times.', '3. Dry the nanocomposites in a vacuum under 70 oC for overnight.']} | 10.1021/acs.analchem.0c01075
3 | 1ac95593f075fd85e7c615ff068ed81e-p3 | Synthesis of CNNS@NH2 - MIL(Fe)@Pt - anti - cTn - I signal probe | Preparation of signal probe for ECL immunosensor via chemical synthesis | Chemical Synthesis | To synthesize a signal probe for the ECL immunosensor for cTn - I detection | [{'Name': 'Centrifuge', 'Model': '', 'Manufacturer': '', 'Type': 'Synthetic'}, {'Name': 'Sonicator', 'Model': '', 'Manufacturer': '', 'Type': 'Synthetic'}] | {'pretreatments': , 'synthesis': ['1. Inject 50 μL of H2PtCl6 (2%) into 2 mL of CNNS@NH2 - MIL(Fe) (1 mg mL - 1) solution and sonicate continuously for 6 h.', '2. Add 200 μL of sodium citrate (10 mM) solution and stir for 30 min.', '3. Add 800 μL of NaBH4 (10 mM) solution and stir for another 30 min to obtain CNNS@NH2 - MIL(Fe)@Pt nanocomposites via centrifugation.', '4. Add 300 μL of anti - cTn - I in 2 mL of CNNS@NH2 - MIL(Fe)@Pt solution and allow to react for overnight under 4 oC with stirring.'], 'posttreatments': ['1. Inject 200 μL of 1% BSA solution and allow to react for another 2 h.', '2. Centrifuge at 10000 rpm to discard redundant reagent at 4 oC for 10 min to obtain the signal probe.']} | 10.1021/acs.analchem.0c01075
4 | 1ac95593f075fd85e7c615ff068ed81e-p4 | Fabrication of the ECL biosensing platform | Preparation of ECL biosensing platform for cTn - I detection | Fabrication of biosensing platform | To fabricate an ECL biosensing platform for cTn - I detection | [{'Name': '', 'Model': '', 'Manufacturer': '', 'Type': 'Synthetic'}] | {'pretreatments': ['1. Pretreat the bare glassy carbon electrode (GCE, Φ = 4 mm) using alumina slurry to a mirror - like surface.'], 'synthesis': ['1. Cover 5 μL of N - Ti3C2 solution on the pretreated GCE surface and dry naturally (N - Ti3C2/GCE).', '2. Coat 18 μL of mixture containing 6 μL of primary anti - cTn - I (p - anti - cTn - I), 6 μL of EDC (0.2 M), and 6 μL of NHS (0.05 M) on N - Ti3C2/GCE for overnight at 4 oC to assemble p - anti - cTn - I on N - Ti3C2/GCE surface (p - anti - cTn - I/N - Ti3C2/GCE).', '3. Pipette 1% BSA onto the p - anti - cTn - I/N - Ti3C2/GCE surface to block unspecific active site for 1 h at room temperature (BSA/p - anti - cTn - I/N - Ti3C2/GCE).', '4. Add 18 μL of cTn - I antigen with different concentrations onto BSA/p - anti - cTn - I/N - Ti3C2/GCE surface with incubation for 1 h.'], 'posttreatments': ['1. Wash the GCE completely to remove excess reagent after each modification step.']} | 10.1021/acs.analchem.0c01075
1 | 22d9b2bf7ae45069fd9b7404162d9c6c-p1 | DBD plasma-assisted synthesis | Preparation of g-C3N4-Mn3O4 composite via DBD plasma-assisted synthesis | DBD plasma-assisted synthesis | To synthesize g-C3N4-Mn3O4 composite with enlarged surface area and high catalytic performance for H2S sensing | [{'Name': 'DBD reactor', 'Model': '', 'Manufacturer': '', 'Type': 'Synthetic'}, {'Name': 'Compact AC ozone generation power supply', 'Model': 'NG.B408BL', 'Manufacturer': 'Jinshi Electronic Equipment Factory, Gangzhou, China', 'Type': 'Synthetic'}, {'Name': 'Transformer', 'Model': 'TPGC2J-1', 'Manufacturer': 'Mangu Electronic Equipment Ltd. Co., Shanghai, China', 'Type': 'Synthetic'}, {'Name': 'Vacuum oven', 'Model': '', 'Manufacturer': '', 'Type': 'Synthetic'}, {'Name': 'Oven', 'Model': '', 'Manufacturer': '', 'Type': 'Synthetic'}, {'Name': 'Ultrasonic cleaner', 'Model': '', 'Manufacturer': '', 'Type': 'Synthetic'}] | {'pretreatments': ['1. Obtain bulk g-C3N4 powder by directly calcining melamine in air', '2. Calculate and add 10 wt% of Mn2+ (derived from MnCl2·4H2O) to as-prepared pristine g-C3N4 powder dissolved in 2–3 mL of DIW', '3. Ultrasonically treat the precursor for 30 min to reach the adsorption equilibrium of Mn(II) on g-C3N4', '4. Thoroughly dry the resultant in a vacuum oven at 80 °C for 2 h'], 'synthesis': ['1. Place the resultant (g-C3N4-Mn2+) in the DBD reactor', '2. Initiate the cold plasma under an AC input voltage of 45 V, using air (100 mL min−1) as working gas', '3. Extend the treatment duration in plasma to 10 min to implement the complete reaction'], 'posttreatments': ['1. Rinse the product (g-C3N4-Mn3O4) with DIW for several times to remove the unreacted Mn2+', '2. Dry the product in an oven at 80 °C']} | 10.1016/j.snb.2016.08.082
1 | 53be1d53c69e0fe4be86bd02b4fce010-p1 | Synthesis of N - Ti3C2Tx by annealing in ammonia atmosphere | Preparation of nitrogen-doped Ti3C2Tx electrocatalysts via annealing in ammonia atmosphere | Annealing in ammonia atmosphere | To prepare nitrogen - doped Ti3C2Tx electrocatalysts and investigate the structure - activity relation by adjusting calcination temperatures | [{'Name': 'Quartz pipe furnace', 'Model': '', 'Manufacturer': '', 'Type': 'Synthetic'}] | {'pretreatments': ['1. Prepare Ti3C2Tx according to reported work', '2. Wash the obtained product several times with DI water and ethanol to rinse out all unreacted materials and residual acid', '3. Keep the collected Ti3C2Tx MXene powder in a vacuum oven', '4. Flush the furnace with argon gas for 10 min before heat treatment'], 'synthesis': ['1. Place the Ti3C2Tx in a quartz pipe furnace', '2. Heat the sample in an ammonia atmosphere at a constant ammonia flow of 200 ml min - 1 at various temperatures (200, 400, 600, and 800 oC) for 3 h with a ramping temperature of 5 oC min - 1'], 'posttreatments': ['1. Flush the furnace with argon gas for 10 min after heat treatment']} | 10.1021/acssuschemeng.9b04470
1 | 2809983cd414bd66dad476be8e5c6d77-p1 | DFT Calculation | DFT Calculation to calculate adsorption energy of organic compounds onto BP and graphene | DFT Calculation | Calculate the adsorption energy (Ead) of organic compounds onto BP and graphene | [{'Name': 'Materials Studio package (Dmol3 program)', 'Model': '', 'Manufacturer': '', 'Type': 'Synthetic'}] | {'pretreatments': , 'synthesis': ['1. Select 41 aliphatic and aromatic compounds as model adsorbates.', '2. Build a 6 × 5 × 1 BP supercell containing 120 phosphorus atoms as an adsorbent model and apply periodic boundary conditions. Use a box of 19.88 × 21.87 × 22.16 Å3 to eliminate interactions of the adsorbates with BP in neighboring periodic structures.', '3. Use the Dmol3 program in the Materials Studio package for DFT calculation. Employ a Perdew - Burke - Ernzerhof generalized gradient approximation (GGA - PBE) method to calculate exchange - correlation energies, and treat van der Waals interactions by an empirical correction method proposed by Grimme (DFT - D2).', '4. Use a double - numeric quality with a polarization function (DNP) basis set and employ DFT semi - core pseudopotentials treatments to deal with the relativistic effects of bromine atoms.', '5. Adopt a 4 × 4 × 1 k - grid mesh for the Brillouin zone integration.', '6. Utilize the conductor - like screening model (COSMO) to mimic aqueous environments.'], 'posttreatments': } | 10.3390/nano12040590
2 | 2809983cd414bd66dad476be8e5c6d77-p2 | MD Simulation | MD Simulation to calculate adsorption free energy and equilibrium constant of organic compounds | MD Simulation | Calculate the adsorption free energy (∆GMD) and equilibrium constant (K) of organic compounds onto BP and graphene | [{'Name': 'NAMD 2.12', 'Model': '2.12', 'Manufacturer': '', 'Type': 'Synthetic'}, {'Name': 'VMD 1.9.3', 'Model': '1.9.3', 'Manufacturer': '', 'Type': 'Characterization'}] | {'pretreatments': ['1. Generate force field parameters for the adsorbates according to the CHARMM General Force Field (CGenFF) parameters with the ParamChem Web interface. Further refine the parameters for compounds with penalty scores of >10 using the Force Field Toolkit (ffTK).', '2. Derive force field parameters of BP from Blankschtein et al.', '3. Arrange one adsorbate molecule on the top of a three - layer BP adsorbent in a periodic box of 3.6 × 3.6 × 6.5 nm3.'], 'synthesis': ['1. Run the MD simulation with a 2 fs time - step in the isothermal - isobaric ensemble at 1.01325 × 105 Pa and 300 K by the Langevin piston and Langevin thermostat method.', '2. Employ the particle - mesh Ewald algorithm with 1.2 Å grids to deal with electrostatic interactions. Set a cutoff for truncating non - bonded interactions to 9 Å.', '3. Subject the system to energy minimizations of 104 steps and equilibrations of 0.5 ns.', '4. Use an MD integrated with the ABF method in the Colvars module of NAMD 2.12 to compute the potential of mean force (PMF) to obtain the free energies G(Z) along a transition coordinate (Z).'], 'posttreatments': ['1. Normalize G(Z) to zero at a distance of 14 ≤ Z ≤ 15 Å.', '2. Check the convergence of G(Z) in the free energy calculation.', '3. Calculate the difference in the adsorption free energy (∆GMD) and the equilibrium constant (K).']} | 10.3390/nano12040590
3 | 2809983cd414bd66dad476be8e5c6d77-p3 | pp - LFER Modeling | Preparation of pp - LFER models via Multiple Linear Regression | Multiple Linear Regression | Develop pp - LFER models on Ead and K from the DFT or MD results, elucidate adsorption mechanisms, and unveil the differences in adsorption between BP and graphene |  | {'pretreatments': ['1. Collect the values of the Abraham descriptors from the UFZ - LSER database.', '2. Randomly split the model adsorbates with the calculated logK and ¦Ead¦ values into a training and a validation set with a ratio of 4:1.'], 'synthesis': ['1. Utilize multiple linear regressions (MLR) for establishing the pp - LFER models.'], 'posttreatments': ['1. Evaluate the goodness of fit and robustness of the model by adjusted determination coefficient (Radj2), root - mean - square error (RMSE), leave - one - out cross - validated Q2LOO and k - fold cross - validation Q2kfold (5 fold, 5000 repetitions).', '2. Use external explained variance (Q2ext) to estimate the model predictive power.', '3. Characterize application domains for the models with Williams plots.']} | 10.3390/nano12040590
1 | 42bd05b243edaefdd91ce589a7e4b0b8-p1 | Synthesis of FGO | Preparation of water - soluble FGO via chemical oxidation | Chemical Oxidation | Import oxygen functional groups into FG to obtain water - soluble FGO |  | {'pretreatments': ['1. Activate and exfoliate fluorinated graphite according to previous work with some modifications'], 'synthesis': ['1. Add 3 g of the product in a mixed solution of concentrated H2SO4 (24 mL), P2O5 (5 g) and K2S2O8 (5 g) and stir for 6 h at 80 oC', '2. Add 12 mL H2SO4 and 2 g KMnO4 at 30 oC for 4 h'], 'posttreatments': ['1. Obtain the formed FGO by filtration', '2. Purify the FGO by dialysis']} | 10.1016/j.matlet.2017.02.103
2 | 42bd05b243edaefdd91ce589a7e4b0b8-p2 | Synthesis of FGO/Fe3O4 | Preparation of FGO/Fe3O4 nanocomposites via hydrothermal method | Hydrothermal Method | Prepare FGO/Fe3O4 nanocomposites | [{'Name': 'Autoclave', 'Model': '', 'Manufacturer': '', 'Type': 'Synthetic'}] | {'pretreatments': , 'synthesis': ['1. Add FeSO4 (0.8×10 - 5 mol) and FGO (5 mg) in 6 mL of DI water', '2. Add ammomnia to adjust the pH to 9.5', '3. Transfer the solution into autoclave and heat at 180 °C for 2 h'], 'posttreatments': ['1. Wash the product', '2. Dry the product through vacuum freeze drying']} | 10.1016/j.matlet.2017.02.103
1 | 0e3fdc6a9af0abd17ebcb4ddb89500ce-p1 | Solid - state synthesis of K0.45MnO2 | Preparation of K0.45MnO2 via Solid-state Synthesis | Solid-state Synthesis | Synthesize the starting layered material K0.45MnO2 | [{'Name': '', 'Model': '', 'Manufacturer': '', 'Type': 'Synthetic'}] | {'pretreatments': , 'synthesis': ['1. Mix K2CO3 and Mn2O3.', '2. Heat the mixture at 750 °C for 30 h to produce K0.45MnO2.'], 'posttreatments': } | 10.1016/j.carbon.2009.02.004
2 | 0e3fdc6a9af0abd17ebcb4ddb89500ce-p2 | Ion - exchange to prepare H–MnO2 | Preparation of protonic form of layered manganese oxide via Ion-exchange | Ion-exchange | Prepare a protonic form of layered manganese oxide (H–MnO2) | [{'Name': '', 'Model': '', 'Manufacturer': '', 'Type': 'Synthetic'}] | {'pretreatments': , 'synthesis': ['1. Mix 5 g of K0.45MnO2 with 1 dm3 of a 1 mol dm-3 HCl aqueous solution at room temperature for 10 days.'], 'posttreatments': ['1. Wash the resulting product of H–MnO2 with water.', '2. Air - dry the product at room temperature.']} | 10.1016/j.carbon.2009.02.004
3 | 0e3fdc6a9af0abd17ebcb4ddb89500ce-p3 | Exfoliation to prepare colloidal suspensions of delaminated MnO2 | Preparation of colloidal suspensions of delaminated MnO2 via Exfoliation | Exfoliation | Prepare colloidal suspensions of delaminated MnO2 | [{'Name': 'Magnetic centrifuge equipment', 'Model': '', 'Manufacturer': '', 'Type': 'Synthetic'}] | {'pretreatments': , 'synthesis': ['1. Shake 0.4 g of H–MnO2 in 100 cm3 of TBAOH solution (5.2 mmol) at room temperature for 10 days.'], 'posttreatments': ['1. Separate the unexfoliated component at 4700 rpm using a magnetic centrifuge equipment to obtain the colloidal suspension containing well - dispersed exfoliated MONS.']} | 10.1016/j.carbon.2009.02.004
4 | 0e3fdc6a9af0abd17ebcb4ddb89500ce-p4 | Oxidation and dispersion of MWCNT | Oxidation and dispersion of MWCNT to introduce negative surface charge | Oxidation and dispersion | Oxidize and disperse MWCNT, introduce negative surface charge | [{'Name': 'Sonicator', 'Model': '', 'Manufacturer': '', 'Type': 'Synthetic'}, {'Name': 'Centrifuge', 'Model': '', 'Manufacturer': '', 'Type': 'Synthetic'}] | {'pretreatments': , 'synthesis': ['1. Sonicate 5 mg of MWCNT in 20 ml of a mixture of H2SO4/HNO3 (3:1) for 2 h.'], 'posttreatments': ['1. Wash the sample with a dilute NaOH aqueous solution.', '2. Wash the sample three times with water by centrifugation/redispersion cycles.']} | 10.1016/j.carbon.2009.02.004
5 | 0e3fdc6a9af0abd17ebcb4ddb89500ce-p5 | Self - assembly of sandwiched film | Self assembly to fabricate sandwich structured film | Self assembly | Fabricate a sandwich - structured film containing MONS and CNT | [{'Name': '', 'Model': '', 'Manufacturer': '', 'Type': 'Synthetic'}] | {'pretreatments': ['1. Clean the solid substrates (quartz glass slides, ITO - coated glasses) as reported elsewhere.', '2. Dip the substrate in a PDDA (1 wt%, pH ≈ 11) aqueous containing 1.0 M of NaCl for 15 min, rinse thoroughly with water and dry in N2 gas flow.'], 'synthesis': ['1. Place the PDDA - precoated substrate horizontally into an exfoliated MONS solution (0.08 g/dm3, pH ≈ 9) for 30 min, rinse with water and dry in nitrogen to deposit the first MONS layer.', '2. Dip the MONS - terminated film into PDDA solution again to coat another layer of PDDA.', '3. Dip the substrate into a well - dispersed MWCNT solution (0.5 mg/dm3, pH ≈ 9) for 30 min, rinse and then dry to deposit MWCNT on the film.', '4. Repeat the bilayer deposition for a number of cycles according to the pre - designed order.'], 'posttreatments': } | 10.1016/j.carbon.2009.02.004
1 | 489024cee8963c543c6c88096c786dc5-p1 | Carbothermal reaction for porous graphene synthesis | Carbothermal reaction to synthesize porous graphene | Carbothermal reaction | To synthesize porous graphene with controllable pore size and nitrogen doping | [{'Name': 'Philips X’Pert PRO XRD instrument', 'Model': 'X’Pert PRO', 'Manufacturer': 'Philips', 'Type': 'Characterization'}, {'Name': 'Hitachi S - 4800 microscope', 'Model': 'S - 4800', 'Manufacturer': 'Hitachi Ltd, Japan', 'Type': 'Characterization'}, {'Name': 'Tecnai G2 20S - TWIN microscope', 'Model': 'G2 20S - TWIN', 'Manufacturer': 'FEI, USA', 'Type': 'Characterization'}, {'Name': 'Spectrum One Fourier transform infrared spectrometer', 'Model': 'Spectrum One', 'Manufacturer': 'PerkinElmer Instruments Co. Ltd, USA', 'Type': 'Characterization'}, {'Name': 'ESCALab220i - XL electron spectrometer', 'Model': 'ESCALab220i - XL', 'Manufacturer': 'VG Scientific Ltd, UK', 'Type': 'Characterization'}, {'Name': 'Renishaw inVia Raman spectrometer', 'Model': 'inVia', 'Manufacturer': 'Renishaw plc, UK', 'Type': 'Characterization'}, {'Name': 'Micromeritics TriStar II 3020 surface area and porosity analyser', 'Model': 'TriStar II 3020', 'Manufacturer': 'Micromeritics', 'Type': 'Characterization'}, {'Name': 'Millipore - ELIX water purification system', 'Model': 'ELIX', 'Manufacturer': 'Millipore', 'Type': 'Synthetic'}] | {'pretreatments': ['1. Prepare aqueous GO dispersion by the modified Hummers’ method', '2. Spin - coat aqueous GO dispersion on silicon wafer and thermally reduce it at 300 °C for 30 min in nitrogen atmosphere'], 'synthesis': ['1. Add OM (1.13 mmol) into aqueous GO dispersion (4 mg ml-1, 50 ml), sonicate for 0.5 h and stir overnight', '2. Freeze - dry the homogeneous mixture to obtain solid GO - OM', '3. Heat GO - OM at a rate of 10 °C min-1 to 650 °C for 2 h in nitrogen atmosphere', '4. Drop aqueous OMo/N solution (0.1, 1.0 or 10.0 mM, 0.1 ml) on the TRG film and dry in the oven at 40 °C overnight', '5. Transfer the TRG - OMo/N film into the SEM chamber and expose to an electron beam at 2.0 kV in vacuum for 5 min'], 'posttreatments': ['1. Immerse the obtained GOM in aqueous HCl solution (1 M) and stir for a week to remove metal - containing species', '2. Collect the pGRF sample by filtration, wash with water and ethanol, and dry at 60 °C in vacuum']} | 10.1038/ncomms5716
1 | 27e6e890202495ca68610bf2b51f5b49-p1 | Mechanical exfoliation and microfabrication | Preparation of BP-based electric devices via mechanical exfoliation and microfabrication | Mechanical Exfoliation and Microfabrication | Fabricate BP - based electric devices for electrical and thermoelectric measurements | [{'Name': 'Lock - in system', 'Model': '', 'Manufacturer': '', 'Type': 'Characterization'}, {'Name': 'Veeco Dimension 3100', 'Model': 'Dimension 3100', 'Manufacturer': 'Veeco', 'Type': 'Characterization'}, {'Name': 'Labram HR system', 'Model': 'Labram HR', 'Manufacturer': 'Horiba Scientific', 'Type': 'Characterization'}, {'Name': 'Electron - beam lithography equipment', 'Model': '', 'Manufacturer': '', 'Type': 'Synthetic'}, {'Name': 'E - beam evaporation equipment', 'Model': '', 'Manufacturer': '', 'Type': 'Synthetic'}] | {'pretreatments': ['1. Purchase commercially available BP single crystals.'], 'synthesis': ['1. Deposit flakes of BP on 300 nm - thick SiO2/Si substrates by the mechanical exfoliation method with Nitto tape under ambient conditions.', '2. Select a proper flake by its color with an optical microscope and directly coat double PMMA (poly(methyl methacrylate)) layers (495 K A2/950 K A4) onto the substrate.', '3. Deposit Ti(60 nm)/Au(30 nm) metal electrodes onto the selected BP flake by microfabrication processes including electron(e) - beam lithography and e - beam evaporation.'], 'posttreatments': ['1. Coat the devices with a PMMA layer (495 K A2) to protect the BP to minimize moisture contamination and then measure.']} | 10.1021/acs.nanolett.5b04957
1 | 6b6b5302fc5c5600488b4f9fc72f4cd7-p1 | Sonochemical synthesis of graphene oxide (GO) | Preparation of graphene oxide from graphite powder via sonochemical synthesis | Sonochemical Synthesis | To prepare graphene oxide from graphite powder | [{'Name': 'Ultrasonic Horn', 'Model': '', 'Manufacturer': 'Hielscher Ultrasonics GmbH', 'Type': 'Synthetic'}, {'Name': 'Centrifuge', 'Model': '', 'Manufacturer': '', 'Type': 'Synthetic'}] | {'pretreatments': ['1. Prepare an ice - bath.'], 'synthesis': ['1. Add 1 g graphite powder and 1 g NaNO3 to 46 mL H2SO4 solution (98 wt%) in an ice bath and ultrasonicate for 10 min.', '2. Gradually add 5 g KMnO4 to the mixture and ultrasonicate for 30 min at 35 °C.', '3. Gradually add 100 mL DI water to the solution and ultrasonicate for 5 min.', '4. Add 8 mL H2O2 to the resulting solution.', '5. Filter the obtained solution, wash with 150 mL HCl solution (10 wt%) and then with 100 mL DI water.', '6. Separate graphite oxide by centrifugation (4000 rpm, g force 4472 g).', '7. Add 0.1 g graphite oxide to 400 mL DI water and ultrasonicate for 30 min to exfoliate GO layers.'], 'posttreatments': } | 10.1016/j.cep.2013.05.008
2 | 6b6b5302fc5c5600488b4f9fc72f4cd7-p2 | Sonochemical synthesis of SnO2–graphene nanocomposite | Sonochemical synthesis of SnO2–graphene nanocomposite | Sonochemical synthesis | To prepare SnO2–graphene nanocomposite with uniform loading of SnO2 nanoparticles on graphene nanosheets | [{'Name': 'Ultrasonic device', 'Model': '', 'Manufacturer': '', 'Type': 'Synthetic'}, {'Name': 'Centrifuge', 'Model': '', 'Manufacturer': '', 'Type': 'Synthetic'}, {'Name': 'Oven', 'Model': '', 'Manufacturer': '', 'Type': 'Synthetic'}] | {'pretreatments': , 'synthesis': ['1. Dilute 25 mL GO solution with 450 mL deionized water and add 8.5 mL of aqueous HCl solution (35 wt%) under ultrasonic irradiation for 5 min.', '2. Add 3 g SnCl2·2H2O into the resulting GO - HCl aqueous solution and ultrasonicate for 30 min at room temperature.', '3. Separate the formed precipitate of SnO2–graphene nanocomposite by centrifugation at 8000 rpm (g force 17,888 g) for 10 min and wash with DI water.'], 'posttreatments': ['1. Dry the SnO2–graphene nanocomposite in an oven at 60 °C for 2 h.']} | 10.1016/j.cep.2013.05.008
1 | 398f04d815c16a069b613ec8be09b82f-p1 | Hydrothermal synthesis | Preparation of SnS2/TiO2 composites and pure SnS2 via Hydrothermal synthesis | Hydrothermal synthesis | Synthesize SnS2/TiO2 composites and pure SnS2 | [{'Name': 'Teflon - lined stainless autoclave', 'Model': '', 'Manufacturer': '', 'Type': 'Synthetic'}, {'Name': 'Centrifuge', 'Model': '', 'Manufacturer': '', 'Type': 'Synthetic'}, {'Name': 'Vacuum drying oven', 'Model': '', 'Manufacturer': '', 'Type': 'Synthetic'}] | {'pretreatments': ['Synthesize nanospindles and nanospheres TiO2 according to Ref. [37]'], 'synthesis': ['1. Disperse 1.500 g of thioacetamide (TAA) and 1.400 g of SnCl4•5H2O (Sn/S molar ratio is 1:5) in 150 mL C2H5OH (95%)', '2. Gradually add 0.235g TiO2 - 1 with nanospindle structure or TiO2 - 2 with nanosphere structure in the solution under magnetic stirring for 1h', '3. Introduce the solution into Teflon - lined stainless autoclave and maintain at 160℃ for 12h'], 'posttreatments': ['1. After the temperature of autoclave cooling down naturally, collect the product by centrifugal filtration (4500r/min, for 20min)', '2. Wash the product by using C2H5OH (95%) and distilled water several times respectively', '3. Dry the resulting product at 80℃ for 12h in a vacuum drying oven']} | 10.1016/j.jelechem.2019.113740
1 | 2f53dae62b73914fa552e4f0b5e76472-p1 | Chemical synthesis of polypyrrole-b-naphthalene sulfonic acid (PPyNSA) | Preparation of polypyrrole - b - naphthalene sulfonic acid via chemical synthesis | Chemical Synthesis | Synthesize polypyrrole - b - naphthalene sulfonic acid (PPyNSA) | [{'Name': 'Vacuum oven', 'Model': '', 'Manufacturer': '', 'Type': 'Synthetic'}, {'Name': 'Milli - Q water purification apparatus', 'Model': '', 'Manufacturer': 'Millipore', 'Type': 'Synthetic'}] | {'pretreatments': ['Re - distill pyrrole at reduced pressure in saturated argon atmosphere and store in 1 mL ampoules in the dark at 4 °C'], 'synthesis': ['1. Dissolve 1.06 mL (0.015 mol) of pyrrole in 20 mL aqueous solution containing 3.57 g (0.012 mol) of NSA at 60 °C and stir for 15 min.', '2. Cool the reaction solution and add 10 mL aqueous solution of 0.76 g (0.003 mol) APS, then stir for 24 hr at 0 °C.', '3. Add water to make up the total volume of liquor to 50 mL.'], 'posttreatments': ['1. Terminate the polymerization process by adding excess methanol and allow the liquor to age.', '2. Vacuum - filter the resulting polypyrrole precipitate and wash sequentially with excess water, methanol and acetone until a colorless filtrate is obtained.', '3. Dry the precipitates in a vacuum oven at 25 °C for 12 hours.']} | 10.1002/elan.200603699
1 | 43e2b8c010c57437576cc4faf34b9f07-p1 | Pyrolysis method | Preparation of flexible Co3O4/SACNT composite anodes via pyrolysis method | Pyrolysis Method | To fabricate flexible Co3O4/SACNT composite anodes for LIBs with high loading of active materials, good electrical conductivity, mechanical stability, and excellent electrochemical performance | [{'Name': 'Lab - designed apparatus', 'Model': '', 'Manufacturer': '', 'Type': 'Synthetic'}] | {'pretreatments': ['1. Synthesize SACNT arrays on 4 - inch silicon wafers by chemical vapor deposition', '2. Draw a continuous SACNT film from SACNT arrays and cross - stack 100 layers of SACNT films onto a PTFE frame using a lab - designed apparatus', '3. Prepare Co(NO3)2 solution by mixing 1 M Co(NO3)2 aqueous solution and isopropanol at a volume ratio of 4:1'], 'synthesis': ['1. Soak the SACNT film together with the PTFE frame in the Co(NO3)2 solution for 2 days to obtain the Co(NO3)2/SACNT composite precursor', '2. Calcinate the Co(NO3)2/SACNT composite precursor at 300 °C in a nitrogen flow for 1 h to form the Co3O4/SACNT composite'], 'posttreatments': } | 10.1039/C3TA12608K
1 | 2ffbe4c0b6f429004e5555510a4b5651-p1 | One - pot hydrothermal approach for PtCu - NWs/rGO synthesis | Preparation of PtCu - NWs/rGO nanocomposite via one - pot hydrothermal approach | One - pot hydrothermal approach | Synthesize PtCu - NWs/rGO nanocomposite | [{'Name': 'Teflon - lined stainless - steel autoclave', 'Model': '', 'Manufacturer': '', 'Type': 'Synthetic'}] | {'pretreatments': ['1. Disperse 5 mg of GO into 6 mL of H2O'], 'synthesis': ['1. Add 0.5 mL of H2PtCl6 solution (50 mM), 0.5 mL of CuCl2 solution (50 mM) and 2 mL of PNIPAM - NH2 (50 mM) into the GO suspension', '2. Stir the mixture continuously for 5 min', '3. Add 1 mL of HCHO solution (40%) into the above mixed solution', '4. Transfer the resultant solution to a 20 mL Teflon - lined stainless - steel autoclave', '5. Heat the autoclave to 140 °C and maintain for 6 h'], 'posttreatments': ['1. Collect the obtained product (PtCu - NWs/rGO)', '2. Wash the product with distilled water for several times']} | 10.1002/chem.201703900
2 | 2ffbe4c0b6f429004e5555510a4b5651-p2 | Synthesis of PtCu - NWs | Preparation of PtCu NWs via chemical synthesis | Chemical Synthesis | Synthesize PtCu - NWs | [{'Name': 'Teflon - lined stainless - steel autoclave', 'Model': '', 'Manufacturer': '', 'Type': 'Synthetic'}] | {'pretreatments': , 'synthesis': ['1. Follow the steps similar to PtCu - NWs/rGO synthesis but without adding GO', '2. Add 0.5 mL of H2PtCl6 solution (50 mM), 0.5 mL of CuCl2 solution (50 mM) and 2 mL of PNIPAM - NH2 (50 mM) into the solution', '3. Stir the mixture continuously for 5 min', '4. Add 1 mL of HCHO solution (40%) into the above mixed solution', '5. Transfer the resultant solution to a 20 mL Teflon - lined stainless - steel autoclave', '6. Heat the autoclave to 140 °C and maintain for 6 h'], 'posttreatments': ['1. Collect the obtained product (PtCu - NWs)', '2. Wash the product with distilled water for several times']} | 10.1002/chem.201703900
3 | 2ffbe4c0b6f429004e5555510a4b5651-p3 | Synthesis of PtCu - NPs/rGO | Preparation of PtCu - NPs/rGO via chemical reaction | Chemical Reaction | Synthesize PtCu - NPs/rGO | [{'Name': 'Centrifuge', 'Model': '', 'Manufacturer': '', 'Type': 'Synthetic'}] | {'pretreatments': , 'synthesis': ['1. Add 0.5 mL of H2PtCl6 solution (50 mM), 0.5 mL of CuCl2 solution (50 mM) and 2 mL of PNIPAM - NH2 (50 mM) into 6.0 mL of solution containing 5 mg of GO', '2. Drop 5 mL of NaBH4 solution (0.3 M) into the mixture', '3. React the mixture for 2 h at room temperature'], 'posttreatments': ['1. Collect the resultant product (PtCu - NPs/rGO) by centrifugation']} | 10.1002/chem.201703900
1 | 0a6deac41f55a5335a4a83693c6efa0a-p1 | Hydrothermal method | Preparation of Zn2GeO4 and Zn2SnO4 NWs via Hydrothermal Method | Hydrothermal Method | Synthesize high - purity Zn2GeO4 and Zn2SnO4 NWs, increase the surface area and reduce the diffusion path length for Li+ or Na+ in batteries, release the volume - change stress, and improve the cycling performance of batteries | [{'Name': 'Teflon - lined stainless - steel autoclave', 'Model': '', 'Manufacturer': '', 'Type': 'Synthetic'}, {'Name': 'Electric oven', 'Model': '', 'Manufacturer': '', 'Type': 'Synthetic'}, {'Name': 'Centrifuge', 'Model': '', 'Manufacturer': '', 'Type': 'Synthetic'}, {'Name': 'Scanning electron microscopy (SEM)', 'Model': 'Hitachi S - 4700', 'Manufacturer': 'Hitachi', 'Type': 'Characterization'}, {'Name': 'Field - emission transmission electron microscopy (FE TEM)', 'Model': 'FEI TECNAI G2 200 kV, Jeol JEM 2100F', 'Manufacturer': 'FEI, Jeol', 'Type': 'Characterizing'}, {'Name': 'Energy - dispersive X - ray fluorescence spectroscopy (EDX)', 'Model': '', 'Manufacturer': '', 'Type': 'Characterizing'}, {'Name': 'X - ray diffractometer (XRD)', 'Model': 'Rigaku D/MAX - 2500 V/PC', 'Manufacturer': 'Rigaku', 'Type': 'Characterizing'}, {'Name': 'Thermogravimetric analyzer (TGA)', 'Model': 'TA Instruments Ltd. SDT Q600 System', 'Manufacturer': 'TA Instruments Ltd.', 'Type': 'Characterizing'}, {'Name': 'N2 adsorption - desorbing isotherm analyzer', 'Model': 'Micromeritics Tristar 3000', 'Manufacturer': 'Micromeritics', 'Type': 'Characterizing'}, {'Name': 'Cyclic voltammetry (CV) measuring instrument', 'Model': '', 'Manufacturer': 'Biology SAS', 'Type': 'Characterizing'}, {'Name': 'Battery testing system', 'Model': 'Maccor 4000', 'Manufacturer': 'Maccor', 'Type': 'Characterizing'}, {'Name': 'Electrochemical impedance spectroscopy (EIS) measuring instrument', 'Model': 'Solartron Multistat', 'Manufacturer': 'Solartron', 'Type': 'Characterizing'}] | {'pretreatments': , 'synthesis': ['1. For Zn2GeO4 NWs, dissolve 0.52 g of GeO2 and 1.10 g of Zn(CH3COO)2·2H2O in 5 mL H2O and 10 mL ethylenediamine (EDA).', '2. For Zn2SnO4 NWs, dissolve 0.21 g of SnCl4·5H2O and 0.26 g of Zn(CH3COO)2·2H2O in a mixture of 15 mL H2O and 15 mL EDA, and then add 0.29 g NaOH to the solution.', '3. Transfer the reaction mixture into a Teflon - lined stainless - steel autoclave with a 25 mL inner volume.', '4. Perform a hydrothermal reaction under an auto - generated pressure at 180 - 200 °C for 24 h in an electric oven.'], 'posttreatments': ['1. Collect the product by centrifuging.', '2. Wash the product thoroughly with deionized water and ethanol several times.', '3. Dry the product at 60 °C for 24 h to obtain a white Zn2GeO4 or Zn2SnO4 powder.', '4. Mix the obtained powder with reduced graphene oxide (RGO) at a weight ratio of 8:2 using sonication method.']} | 10.1039/C6TA02829B
1 | 2c140bb312fe8eabbdbc614e1dd8e75e-p1 | Biomolecule-assisted hydrothermal synthesis | Preparation of nanostructured MoS2, NiSx, and Ni - Mo - S on carbon fiber cloth via Biomolecule - assisted hydrothermal synthesis | Biomolecule - assisted hydrothermal synthesis | To synthesize nanostructured MoS2, NiSx, and Ni - Mo - S on carbon fiber cloth for hydrogen generation | [{'Name': 'Teflon - lined stainless autoclave', 'Model': '50 - ml', 'Manufacturer': '', 'Type': 'Synthetic'}, {'Name': 'Ohaus analytical balance', 'Model': '', 'Manufacturer': 'Ohaus', 'Type': 'Characterization'}, {'Name': 'Field emission SEM', 'Model': 'JEOL JSM - 6700F', 'Manufacturer': 'JEOL', 'Type': 'Characterization'}, {'Name': 'TEM', 'Model': 'JEOL JEM - 3010', 'Manufacturer': 'JEOL', 'Type': 'Characterization'}, {'Name': 'EDS', 'Model': 'JEOL JED - 2300 Analysis Station', 'Manufacturer': 'JEOL', 'Type': 'Characterization'}, {'Name': 'Autosorb - 1 system', 'Model': '', 'Manufacturer': 'Quantachrome Instruments', 'Type': 'Characterization'}, {'Name': 'Bruker AXS D8 Advance', 'Model': '', 'Manufacturer': 'Bruker', 'Type': 'Characterization'}, {'Name': 'Bruker D2 Phaser', 'Model': '', 'Manufacturer': 'Bruker', 'Type': 'Characterization'}, {'Name': 'ESCALAB 250 photoelectron spectrometer', 'Model': '', 'Manufacturer': 'Thermo Fisher Scientific', 'Type': 'Characterization'}, {'Name': 'Research laser Raman microscope', 'Model': 'Renishaw RM1000', 'Manufacturer': 'Renishaw', 'Type': 'Characterization'}, {'Name': 'Electrochemical workstation', 'Model': 'CHI 760E', 'Manufacturer': '', 'Type': 'Characterization'}, {'Name': 'Electrochemical workstation', 'Model': 'Zive SP2', 'Manufacturer': 'WonATech', 'Type': 'Characterization'}, {'Name': 'Online GC', 'Model': 'Agilent 490', 'Manufacturer': 'Agilent', 'Type': 'Characterization'}] | {'pretreatments': ['1. Consecutively wash carbon fiber cloth substrates with acetone, 1 M H2SO4, and deionized water under sonication for 2 hours in each solution to thoroughly remove organic residues and other impurities.', '2. Soak the substrates in piranha solution (a mixture of concentrated sulfuric acid and 30% hydrogen peroxide with a volume ratio of 3:1) overnight to further improve their hydrophilicity.', '3. Keep the clean substrates in Milli - Q water to avoid regaining hydrophobicity.'], 'synthesis': ['1. Prepare 25 mM Na2MoO4 · 2H2O, 25 mM NiSO4 · 6H2O, and 132 mM L - Cys aqueous solutions.', '2. Mix the solutions according to different Ni - to - Mo precursor ratios while keeping the sum of molar amounts of Ni and Mo constant in the precursor solutions for all samples.', '3. Rapidly mix the precursor solutions and subject them to vigorous stirring to prevent the formation of precipitates.', '4. Transfer the solution to a 50 - ml Teflon - lined stainless autoclave.', '5. Vertically align a piece of precleaned carbon fiber cloth in the growth solution.', '6. Heat the autoclave at 200°C for 24 hours.'], 'posttreatments': ['1. Naturally cool down the autoclave to room temperature.', '2. Thoroughly wash the sample with Milli - Q water.', '3. Dry the sample using compressed airflow at room temperature.', '4. Precisely record the weight of carbon fiber cloth electrodes before and after reaction using an Ohaus analytical balance to calculate the actual catalyst - loading amount.']} | 10.1126/sciadv.1500259
1 | 5d69577947e6782186d30c9812995e07-p1 | Needle - less electrospinning followed by thermal treatment | Preparation of carbon microfibers encapsulating nanoparticles via needleless electrospinning and thermal treatment | Needleless Electrospinning and Thermal Treatment | To prepare carbon microfibers encapsulating nickel, nickel/nickel phosphide and pure nickel phosphide nanoparticles as perspective electrode materials for an efficient hydrogen catalytic reaction | [{'Name': 'Nanospider™ NS Lab', 'Model': '', 'Manufacturer': 'ELMARCO', 'Type': 'Synthetic'}, {'Name': 'Temperature - controlled sintering furnace', 'Model': '', 'Manufacturer': '', 'Type': 'Synthetic'}, {'Name': 'X - ray diffraction analysis (XRD) equipment', 'Model': 'PhilipsX’PertPro', 'Manufacturer': 'Philips', 'Type': 'Characterization'}, {'Name': 'Differential scanning calorimetry (DSC) with thermogravimetric analysis equipment', 'Model': 'JUPITER STA 449 - F1 NETZSCH', 'Manufacturer': 'NETZSCH', 'Type': 'Characterization'}, {'Name': 'Scanning electron microscopy (SEM/FIB) equipment', 'Model': 'ZEISS AURIGA COMPACT', 'Manufacturer': 'ZEISS', 'Type': 'Characterization'}, {'Name': 'Transmission electron microscopy (TEM) equipment', 'Model': 'JEOL, 2100F', 'Manufacturer': 'JEOL', 'Type': 'Characterization'}, {'Name': 'Quantachrome NOVA 1200 apparatus', 'Model': 'Quantachrome NOVA 1200', 'Manufacturer': 'Quantachrome Instruments, USA', 'Type': 'Characterization'}, {'Name': 'Raman spectroscopy equipment', 'Model': 'HORIBA – BX41TF', 'Manufacturer': 'HORIBA', 'Type': 'Characterization'}, {'Name': 'X - ray Photoelectron spectroscopy (XPS) system', 'Model': 'Thermo Scientific K - Alpha', 'Manufacturer': 'Thermo Fisher Scientific, UK', 'Type': 'Characterization'}, {'Name': 'Potentiostat', 'Model': 'EcaStat, Model 110V', 'Manufacturer': 'Istran, Slovak Republic', 'Type': 'Characterization'}] | {'pretreatments': ['1. Prepare the electrospinning solutions: For the pure PAN solution, mix PAN and DMF at 80 °C for 2 h. For the PAN/Ni solution, mix the appropriate amount of NiCl2·6H2O and DMF at 60 °C by magnetic stirring until complete dissolving, then add the corresponding amount of PAN and mix at 80 °C for 2 h. For the PAN/Ni/P solution, prepare it in a similar way as the PAN/Ni solution, add the appropriate amount of H3PO4 drop - wise after total homogenization of the solution, and then perform additional vigorous mixing for 1 h at 90 °C.', '2. For the study of electrocatalytic activity, ultrasonically irradiate 2.5 mg of the sample and 2.5 ml of DMF for 6 h to deagglomerate and disperse the fibrous material into the solution.'], 'synthesis': ['1. Spin the prepared solutions by Nanospider™ NS Lab using needle - less electrospinning technology at an applied voltage of 65 kV and a spinning distance between spinning and collector electrodes in the range of 120 - 130 mm at ambient temperature with a relative humidity of 60%.', '2. Perform preoxidation and carbonization processes in a temperature - controlled sintering furnace. The sintering process can be either a combination of three individual sintering parts: i) stabilization at an exactly defined schedule according to Yun et al. up to 300 °C; ii) sintering at 1200 °C in the inert Ar atmosphere; iii) hydrogen reduction process up to 780 °C. Or all three processes can be simultaneously applied within one sintering cycle.'], 'posttreatments': ['1. Dry 5 μl of the sample suspension on the surface of the paraffin impregnated graphite electrode (PIGE) at 60 °C for 10 min and repeat this procedure 6 times.', '2. Partially activate the prepared electrodes in 0.5 mol/l H2SO4 by applying a potential of - 500 mV for 5 min before each measurement of the catalytic activity.', '3. For electrochemical measurements, purge the cell electrolyte with nitrogen gas for 10 min to obtain an oxygen - free solution.']} | 10.1016/j.cej.2016.05.147
1 | 2113845b04a140cad44e606c77abd9a3-p1 | Pre - carbonization and KOH activation | Preparation of hierarchical porous carbons via pre - carbonization and KOH activation | Pre - carbonization and KOH activation | To prepare mesopore - developed hierarchical porous carbons from waste poplar anthers for use as supercapacitor electrode materials | [{'Name': 'Furnace for pre - carbonization and carbonization', 'Model': '', 'Manufacturer': '', 'Type': 'Synthetic'}, {'Name': 'Oven for evaporation and drying', 'Model': '', 'Manufacturer': '', 'Type': 'Synthetic'}] | {'pretreatments': ['1. Pre - carbonize pristine poplar anthers at 400 °C for 1 h in a nitrogen flow (50 mL min-1)'], 'synthesis': ['1. Homogeneously mix the resultant char with KOH (1:4 by weight ratio) in deionized water', '2. Evaporate the mixture at 120 °C to obtain a concentrated slurry', '3. Carbonize the slurry at 700–900 °C for 2 h in a nitrogen flow (50 mL min-1)'], 'posttreatments': ['1. Collect the activated sample and repeatedly wash it with 2M HCl and deionized water until the pH value of the filtrate reaches neutral', '2. Dry the recovered solid at 110 °C overnight']} | 10.1002/celc.201800305
1 | 3d64aeaa0148e39157e0e08f988e51af-p1 | Solid-state chemical reaction | Preparation of Ca-doped and undoped Sr-Cu binary metal-oxides via Solid-state chemical reaction | Solid-state chemical reaction | Synthesize Ca - doped Sr - Cu binary metal - oxides (SCCO) and undoped Sr - Cu binary metal - oxides (SCO) for supercapacitor electrode materials | [{'Name': 'X - ray diffractometer', 'Model': 'D8 Advance', 'Manufacturer': 'Bruker Germany', 'Type': 'Characterization'}, {'Name': 'XPS analyzer', 'Model': 'Thermo Scientific™ K - Alpha', 'Manufacturer': 'Thermo Fisher Scientific, UK', 'Type': 'Characterization'}, {'Name': 'High - resolution transmission electron microscope', 'Model': 'G2 F20, Tecnai', 'Manufacturer': 'Japan', 'Type': 'Characterization'}, {'Name': 'Four - point probe system', 'Model': '', 'Manufacturer': '', 'Type': 'Characterization'}, {'Name': 'CHI660C potentiostat/galvanostat', 'Model': 'CHI660C', 'Manufacturer': 'CH Instruments Inc., USA', 'Type': 'Characterization'}, {'Name': 'Millipore Milli - Q Biocell A10 water - purifying system', 'Model': 'Milli - Q Biocell A10', 'Manufacturer': 'Merck, Darmstadt, Germany', 'Type': 'Synthetic'}] | {'pretreatments': ['1. Prepare a solid mixture of Cu2O, SrCO3, and CaCO3 precursors with the molar ratio of 1:0.9:0.1 for SCCO and a mixture of Cu2O and SrCO3 with the molar ratio of 1:1 for SCO.'], 'synthesis': ['1. Mortar the mixture of Cu2O, SrCO3, and CaCO3 precursors for SCCO for 30 min.', '2. Sinter the mixture at 950 °C for 40 h under the flow of N2 for both SCCO and SCO.', '3. Cool the obtained SCCO to room temperature and mortar it again for 1 h.'], 'posttreatments': ['1. Mix the as - synthesized SCO and SCCO (80 wt% each) individually with carbon black (15%) and PVDF (5%) in isopropyl alcohol to prepare slurries.', '2. Deposit the slurries onto the CC electrodes and dry at room temperature for 24 h.']} | 10.1016/j.mssp.2018.10.031
1 | 0e454995a867334465a9786bb7865d20-p1 | Calcination for CN nanosheets preparation | Preparation of CN nanosheets via Calcination | Calcination | To prepare CN nanosheets | [{'Name': 'Muffle furnace', 'Model': '', 'Manufacturer': '', 'Type': 'Synthetic'}] | {'pretreatments': , 'synthesis': ['1. Calcinate 40 g of urea at 550℃ for 4 h in a muffle furnace.', '2. Heat the as - obtained yellow bulk CN powders to 500℃ for 2 h to obtain CN nanosheets.'], 'posttreatments': } | 10.1021/acsaem.8b00311
2 | 0e454995a867334465a9786bb7865d20-p2 | Sonochemical method for CN - AB synthesis | Preparation of CN - AB composite via Sonochemical method | Sonochemical method | To synthesize CN - AB composite | [{'Name': 'Ultrasonic device', 'Model': '', 'Manufacturer': '', 'Type': 'Synthetic'}] | {'pretreatments': , 'synthesis': ['1. Mix 1g of CN and 5mg of AB in 50 mL of absolute ethyl alcohol.', '2. Ultrasonicate the mixed system for 1 hour.', '3. Collect the result composites by filtration and dry at 60℃ overnight.'], 'posttreatments': } | 10.1021/acsaem.8b00311
3 | 0e454995a867334465a9786bb7865d20-p3 | Chemical precipitation method for CN - AB - CuS synthesis | Preparation of CN - AB - CuS ternary photocatalyst via Chemical precipitation method | Chemical precipitation method | To synthesize CN - AB - CuS ternary photocatalyst | [{'Name': 'Ultrasonic device', 'Model': '', 'Manufacturer': '', 'Type': 'Synthetic'}, {'Name': 'Stirring device', 'Model': '', 'Manufacturer': '', 'Type': 'Synthetic'}] | {'pretreatments': , 'synthesis': ['1. Disperse 1g of as - prepared CN - AB in 50 mL of Cu(NO3)2 solution.', '2. Ultrasonicate the suspension for 1 hour.', '3. Add a given volume of 0.05M Na2S into the as - prepared suspension.', '4. Stir the mixed suspensions for 1 hour.', '5. Collect the product by filtration and dry at 60℃ overnight.'], 'posttreatments': } | 10.1021/acsaem.8b00311
1 | 1c3e07a1c4df82916b937f40b1857ee6-p1 | One - pot synthesis of hierarchical SnO2/CuS NSs | One - pot synthesis of hierarchical SnO2/CuS NSs for CO2 electroreduction | One - pot synthesis | Synthesize hierarchical SnO2/CuS NSs for CO2 electroreduction to highly ratio - tunable syngas | [{'Name': 'Desktop diffractometer', 'Model': 'D2 PHASER', 'Manufacturer': 'Bruker, Germany', 'Type': 'Characterization'}, {'Name': 'Scanning electron microscope', 'Model': '', 'Manufacturer': '', 'Type': 'Characterization'}, {'Name': 'Transmission electron microscope', 'Model': '', 'Manufacturer': '', 'Type': 'Characterization'}, {'Name': 'High - angle annular dark - field scanning transmission electron microscope', 'Model': '', 'Manufacturer': '', 'Type': 'Characterization'}, {'Name': 'STEM energy - dispersive X - ray spectrometer', 'Model': '', 'Manufacturer': '', 'Type': 'Characterization'}, {'Name': 'X - ray photoelectron spectrometer', 'Model': '', 'Manufacturer': '', 'Type': 'Characterization'}, {'Name': 'Fourier transform - infrared spectrometer', 'Model': 'Thermo Nicolet Avatar 6700', 'Manufacturer': '', 'Type': 'Characterization'}, {'Name': 'Inductively coupled plasma atomic emission spectrometer', 'Model': '710 - ES', 'Manufacturer': 'Varian Instruments', 'Type': 'Characterization'}, {'Name': 'SU8010 equipped with an energy dispersive spectroscopy detector', 'Model': 'SU8010', 'Manufacturer': '', 'Type': 'Characterization'}, {'Name': 'Micromeretics ASAP 2020 Physisorption Analyzer', 'Model': 'ASAP 2020', 'Manufacturer': 'Micromeretics', 'Type': 'Characterization'}, {'Name': 'InVia reflex confocal Raman microscopy system', 'Model': 'RENISHAW InVia', 'Manufacturer': 'RENISHAW', 'Type': 'Characterization'}, {'Name': 'Veeco DI NanoScope MultiMode VIII system', 'Model': 'MultiMode VIII', 'Manufacturer': 'Veeco', 'Type': 'Characterization'}, {'Name': 'Computer - controlled CHI - 760E', 'Model': 'CHI - 760E', 'Manufacturer': '', 'Type': 'Characterization'}, {'Name': 'Custom - designed gas - tight H - type cell', 'Model': 'GaossUnion, Wuhan', 'Manufacturer': '', 'Type': 'Characterization'}, {'Name': 'Gas mass flow meter', 'Model': 'S500', 'Manufacturer': 'HORIBA', 'Type': 'Characterization'}] | {'pretreatments': ['1. Dissolve 28.82 g (120 mmol) of Na2S·9H2O in 80 mL of water with stirring', '2. Dissolve 10.52 g (30 mmol) of SnCl4·5H2O in 20 mL of water with stirring'], 'synthesis': ['1. Add the SnCl4 solution dropwise to the Na2S solution with vigorous stirring', '2. Keep the mixture still at 45 °C for 8 h in an oven', '3. Pour the mixture into 450 mL of methanol and place in an ice - bath for 48 h to form white small crystals of Na4SnS4·14H2O', '4. Filter and wash the Na4SnS4·14H2O crystals with fresh cooled anhydrous methanol, then dry under vacuum for 24 h', '5. For SnO2/CuS NSs (1:2), dissolve 295.6 mg of Na4SnS4·14H2O (0.5 mmol) in 10 mL of formamide with stirring', '6. Dissolve 134.4 mg (1.0 mmol) of CuCl2 in 10 mL of H2O and add dropwise into the Na4SnS4 formamide solution with vigorous stirring', '7. Stir the mixture for 10 min, then store in an oven at 60 °C for 48 h', '8. For SnO2 NPs, dissolve 0.5 mmol Na4SnS4·14H2O (∼295.6 mg) in 20 mL of H2O solution, stir for 10 min at room temperature, then store in an oven at 60 °C for 48 h', '9. For CuS NSs, use 480.36 mg of Na2S·9H2O (2 mmol) instead of Na4SnS4·14H2O and follow the same procedure as SnO2/CuS NSs synthesis'], 'posttreatments': ['1. Centrifuge the product of SnO2/CuS NSs at 2000 rpm for 5 min', '2. Wash the product of SnO2/CuS NSs with EtOH/H2O (4:1) and absolute EtOH 3 times', '3. Centrifuge the product of SnO2 NPs at 8000 rpm for 10 min and wash with ethanol 3 times', '4. Centrifuge the product of CuS NSs at 2000 rpm for 5 min and purify with ethanol 3 times']} | 10.1039/c9nr08726e
1 | 34985cbc08a1e21f79e03b911a1ae91d-p1 | Thermal-induced polymerization and melt-infiltration | Preparation of BCNNTs and BCNNTs/S composites via thermal-induced polymerization and melt-infiltration | Thermal-induced polymerization and melt-infiltration | To synthesize BCNNTs and BCNNTs/S composites as efficient sulfur host materials for Li - S batteries, improving battery performance by suppressing the shuttle effect of lithium polysulfides and enhancing conductivity | [{'Name': 'Tube furnace system', 'Model': '', 'Manufacturer': '', 'Type': 'Synthetic'}] | {'pretreatments': ['1. Disperse boric acid, polyethylene glycol (PEG), and urea in deionized water to form a suspension'], 'synthesis': ['1. Obtain the precursor after drying the suspension', '2. Synthesize BCNNTs through thermal - induced polymerization at 900 °C in a tube furnace system', '3. Impregnate sulfur into the as - prepared BCNNTs by a melt - infiltration method'], 'posttreatments': } | 10.1039/c9ta11500e
1 | 3a336bcc09186843992e13637b32331f-p1 | Ultrasonication-assisted liquid exfoliation | Preparation of ultrasmall MoSe2 NDs via ultrasonication-assisted liquid exfoliation | Ultrasonication-assisted liquid exfoliation | To prepare ultrasmall MoSe2 NDs | [{'Name': 'Tip sonicator', 'Model': 'Yimaneili, 950W，25kHz', 'Manufacturer': '', 'Type': 'Synthetic'}, {'Name': 'Centrifuge', 'Model': '', 'Manufacturer': '', 'Type': 'Synthetic'}] | {'pretreatments': ['1. Add 3.75 g F - 127 powder and 50 mL water into a 100 mL glass bottle and magnetically stir until clear.'], 'synthesis': ['1. Add 75 mg MoSe2 powder into the F127 solution and stir for 30 min.', '2. Sonicate the aqueous dispersion of MoSe2 powder in an ice - bath by using tip sonication (Yimaneili, 950W，25kHz) with 60% amplitude, pulsed for 2s on and 3s off for a total sonication time of 4 h.'], 'posttreatments': ['1. Centrifuge the aqueous suspension of MoSe2 at 5000 rpm for 30 min to separate the large aggregates and discard the precipitate.', '2. Centrifuge the supernatant at 12000 rpm for 30 min.', '3. Transfer the supernatant to other centrifuge tubes and centrifuge at 21000 rpm for 30 min. Collect the sediment and redisperse in water.', '4. Repeat the centrifugation at 21000 rpm for 30 min at least two times.', '5. Disperse the precipitate in ultrapure water and store at 4 ℃.']} | 10.1039/C5NR08166A
1 | 0af5fce3a1411e1045c3aad6b6059b9d-p1 | Microwave-assisted chemical method for CuO NSs synthesis | Preparation of size-controlled CuO NSs via Microwave-assisted chemical method | Microwave-assisted chemical method | Synthesis of size - controlled CuO NSs | [{'Name': 'Microwave chamber', 'Model': '', 'Manufacturer': 'Milestone, Italy', 'Type': 'Synthetic'}, {'Name': 'Centrifuge', 'Model': '', 'Manufacturer': '', 'Type': 'Synthetic'}, {'Name': 'Oven', 'Model': '', 'Manufacturer': '', 'Type': 'Synthetic'}] | {'pretreatments': , 'synthesis': ['1. Dissolve appropriate amounts of Cu(NO3)2·3H2O and the corresponding KOH in 200 ml of deionised water according to molar ratios 1:20, 2:20, 3:20, and 5:20.', '2. Introduce the solution into a microwave chamber for microwave irradiation at 750 W for 10 min.'], 'posttreatments': ['1. Cool the solution down to room temperature.', '2. Separate the resulting precipitate by centrifugation.', '3. Wash the precipitate several times.', '4. Dry the precipitate in an oven at 60 °C.']} | 10.1007/s00289-020-03112-8
2 | 0af5fce3a1411e1045c3aad6b6059b9d-p2 | Synthesis of HDPE/CuO–CNTs nanocomposite | Preparation of HDPE nanocomposite via dispersion, heating, and extrusion method | Dispersion, Heating, and Extrusion Method | Fabrication of HDPE nanocomposite with enhanced mechanical and antimicrobial properties | [{'Name': 'Magnetic stirrer', 'Model': '', 'Manufacturer': '', 'Type': 'Synthetic'}, {'Name': 'Sonicator', 'Model': '', 'Manufacturer': '', 'Type': 'Synthetic'}, {'Name': 'Extruder', 'Model': 'Homespun', 'Manufacturer': '', 'Type': 'Synthetic'}, {'Name': 'Tensile testing machine', 'Model': '', 'Manufacturer': '', 'Type': 'Characterization'}] | {'pretreatments': , 'synthesis': ['1. Disperse the desired weight proportions of CuO NSs and CNTs in 20 ml of xylene with a magnetic stirrer for 30 min, followed by sonication for 60 min.', '2. Add the solution to ~200 ml of xylene and stir for 30 min.', '3. Heat the solution up to 250 - 300 °C and gradually add 20 g of HDPE pieces with continuous stirring until they completely dissolve.'], 'posttreatments': ['1. Cure the solution into a dish and dry at 80 °C for 24 h.', '2. Introduce the dried sheet in small pieces into an extruder that can melt HDPE at 200 °C and form filaments of a ~2 mm diameter.']} | 10.1007/s00289-020-03112-8
1 | 57cee5815045f86cdad5922dac8f4f9d-p1 | Synthesis of 3D N - rGO and fabrication of MnO2/3D N - rGO/GC electrode | Preparation of 3D N - rGO and fabrication of MnO2/3D N - rGO/GC electrode for hydrazine detection | Hydrothermal Synthesis and Electrodeposition | Synthesize 3D N - rGO and fabricate MnO2/3D N - rGO/GC electrode for hydrazine detection | [{'Name': 'Teflon - lined autoclave', 'Model': '', 'Manufacturer': '', 'Type': 'Synthetic'}, {'Name': 'Ultrasonicator', 'Model': '', 'Manufacturer': '', 'Type': 'Synthetic'}, {'Name': 'Glassy carbon (GC) rotating disk electrode', 'Model': '', 'Manufacturer': '', 'Type': 'Synthetic'}, {'Name': 'Potentiostat', 'Model': 'μ - AUTOLAB II', 'Manufacturer': 'Eco - Chemie, Utrecht, The Netherlands', 'Type': 'Characterization'}, {'Name': 'Frequency response analyser module', 'Model': 'FRA2', 'Manufacturer': '', 'Type': 'Characterization'}, {'Name': 'Field - emission scanning electron microscopy (FE - SEM)', 'Model': 'JEOL, JSM - 7001F', 'Manufacturer': 'JEOL', 'Type': 'Characterization'}, {'Name': 'Transmission electron microscopy (TEM)', 'Model': 'Hitachi', 'Manufacturer': 'Hitachi', 'Type': 'Characterization'}, {'Name': 'X - ray diffraction (XRD)', 'Model': 'Bruker D8 ADVANCE', 'Manufacturer': 'Bruker', 'Type': 'Characterization'}, {'Name': 'Raman spectrometer', 'Model': 'Senterra Dispersive Raman', 'Manufacturer': 'Bruker Optics, Germany', 'Type': 'Characterization'}, {'Name': 'IR spectrometer (FTIR)', 'Model': 'PerkinElmer', 'Manufacturer': 'PerkinElmer', 'Type': 'Characterization'}, {'Name': 'X - ray photoelectron spectroscopy (XPS)', 'Model': 'JPS - 9010MC', 'Manufacturer': 'JEOL Ltd.', 'Type': 'Characterization'}, {'Name': 'In situ electrochemical X - ray absorption spectroscopy (XAS)', 'Model': '', 'Manufacturer': '', 'Type': 'Characterization'}] | {'pretreatments': ['1. Clean the GC electrode by alumina slurry, wash with purified water, and treat in 0.5 M nitric acid using cyclic voltammetry at −1.5 V vs. SCE at a scan rate of 50 mV s−1 for 10 cycles.', '2. Synthesize graphene oxide (GO) from a modified Hummers method.'], 'synthesis': ['1. Disperse 200 mg GO in 80 ml DI water and sonicate for 1 h.', '2. Add 0.5 M N2H4 to the GO suspension and transfer the mixed solution to a 100 ml Teflon - lined autoclave. Heat at 80 °C for 72 h to obtain the N - rGO hydrogel.', '3. Wash the hydrogel with DI water five times and freeze - dry at −42.2 °C for 48 h to get 3D N - rGO.', '4. Mix 3D N - rGO, PVDF binder and carbon black with a weight ratio of 7:2:1. Dissolve 5 mg of the mixed solid in 2.5 ml NMP using ultrasonication for 1 h.', '5. Drop 2 μL of the mixture on a cleaned GC rotating disk electrode with a diameter of 3 mm. Dry the electrode at 60 °C with hot air flow for 24 h.', '6. Immerse the as - prepared 3D - rGO/GC RDE in 50 ml solution of 250 mM Mn(NO3)2·4H2O in 250 mM KCl. Electrodeposit MnO2 nanosheets using a chronoamperometry method with a potential - step electrodeposition at 1.0 V vs. SCE for 3 min and subsequently switch to 0.5 V vs. SCE for 1 min.'], 'posttreatments': } | 10.1016/j.jelechem.2017.12.003
1 | 243a0ee969486a0d48f918f5761bf1f0-p1 | Direct current (DC) arc - discharge | Preparation of few - layered graphene sheets via direct current arc - discharge | Direct current arc - discharge | Synthesize few - layered graphene sheets with high quality, fewer defects, and good electrical conductivity, and make the material processable via solution methods | [{'Name': 'Home - made water - cooled stainless steel chamber', 'Model': '', 'Manufacturer': '', 'Type': 'Synthetic'}, {'Name': 'Tecnai 20 microscope', 'Model': 'Tecnai 20', 'Manufacturer': '', 'Type': 'Characterization'}, {'Name': 'Rigaku D/Max - 2500 diffractometer', 'Model': 'Rigaku D/Max - 2500', 'Manufacturer': 'Rigaku', 'Type': 'Characterization'}, {'Name': 'Renishaw in Via Raman spectrometer', 'Model': 'Renishaw in Via', 'Manufacturer': 'Renishaw', 'Type': 'Characterization'}, {'Name': 'Multimode SPM with Nanoscope IIIa Controller', 'Model': 'Multimode SPM, Nanoscope IIIa', 'Manufacturer': 'Digital Instruments', 'Type': 'Characterization'}, {'Name': 'NETZSCH STA 409PC analyzer', 'Model': 'NETZSCH STA 409PC', 'Manufacturer': 'NETZSCH', 'Type': 'Characterization'}, {'Name': 'Kratos Axis Ultra DLD spectrometer', 'Model': 'Kratos Axis Ultra DLD', 'Manufacturer': 'Kratos', 'Type': 'Characterization'}, {'Name': 'Keithley SCS 4200 semiconductor characterization section', 'Model': 'Keithley SCS 4200', 'Manufacturer': 'Keithley', 'Type': 'Characterization'}, {'Name': 'Jasco V - 570 spectrometer', 'Model': 'Jasco V - 570', 'Manufacturer': 'Jasco', 'Type': 'Characterization'}] | {'pretreatments': , 'synthesis': ['1. Set up a home - made water - cooled stainless steel chamber filled with a mixture of carbon dioxide and helium with different buffer gas compositions (ranging from 5 vol% to 40 vol% CO2).', '2. Use normal graphite rods as electrodes (anode diameter of 13 mm and cathode diameter of 40 mm).', '3. Apply a direct current of 100 to 200 A and keep the discharge voltage around 30 V by controlling the distance between the two electrodes to carry out the DC arc - discharge.', '4. Optimize the conditions to a low voltage (<35 V), high buffer gas pressure (>1270 Torr), high current (about 150 A) and 25%–40% (v/v) CO2 in the total buffer gas.'], 'posttreatments': ['1. Collect the cotton - like deposition product that formed on the inner wall of the chamber after discharge.']} | 10.1007/s12274-010-0027-3
1 | 04645e7bd4a1a3742e1cd9ae62cc299f-p1 | Modified aqueous - phase reduction method | Preparation of carbon-nanotube supported nanoparticle catalysts via modified aqueous-phase reduction method | Modified Aqueous-Phase Reduction Method | Synthesize carbon - nanotube (CNT) supported nanoparticles Pd/CNT, PdAg/CNT, PdAg3/CNT, and Ag/CNT catalysts | [{'Name': 'Transmission electron microscopy', 'Model': 'JEOL 2010', 'Manufacturer': '', 'Type': 'Characterization'}, {'Name': 'X - ray diffractometer', 'Model': 'Scintag XDS - 2000 θ/θ', 'Manufacturer': '', 'Type': 'Characterization'}, {'Name': 'X - ray photoelectron spectroscopy', 'Model': 'Kratos Amicus/ESCA 3400', 'Manufacturer': '', 'Type': 'Characterization'}, {'Name': 'Aberration - corrected scanning transmission electron microscopy', 'Model': 'Titan Themis', 'Manufacturer': '', 'Type': 'Characterization'}] | {'pretreatments': , 'synthesis': ['Use a modified aqueous - phase reduction method to synthesize carbon - nanotube (CNT) supported nanoparticles Pd/CNT, PdAg/CNT, PdAg3/CNT, and Ag/CNT catalysts (20 wt%)'], 'posttreatments': } | 10.1016/j.apcatb.2017.02.082
1 | 0518fc8ee740c683369f4424799f5f01-p1 | Cell - Assembled Graphene Biocomposite Formation | Preparation of graphene-based construct for hMSCs chondrogenic differentiation via cell-assembled method | Cell-Assembled Method | To develop a solution - supported graphene - based construct to support pellet formation and differentiation of human bone marrow derived hMSCs towards the chondrogenic lineage | [{'Name': 'Centrifuge', 'Model': '', 'Manufacturer': '', 'Type': 'Synthetic'}, {'Name': 'Confocal microscope', 'Model': 'LSM 510 Meta Confocal Microscope', 'Manufacturer': 'Zeiss', 'Type': 'Characterization'}, {'Name': 'UV - vis spectrophotometer', 'Model': 'NanoDrop 2000', 'Manufacturer': 'Thermo Scientific', 'Type': 'Characterization'}, {'Name': 'Stratagene Mx3000P system', 'Model': 'Mx3000P', 'Manufacturer': 'Stratagene', 'Type': 'Characterization'}] | {'pretreatments': ['Isolate human bone marrow derived hMSCs from the mononuclear fraction of a bone marrow aspirate based on their attachment to tissue culture plastics', "Expand hMSCs in high glucose Dulbecco's Modified Eagle Medium (DMEM) supplemented with 10% (v/v) fetal bovine serum (FBS) and 1% Pen - Strep"], 'synthesis': ['1. Incubate 1 mL of the supplemented DMEM containing 100 nM dexamethasone, 50 µg/mL ascorbic acid - 2 - phosphate, 10 ng/mL of transforming growth factor - beta 3 (TGF - β3), 100 µg/mL sodium pyruvate, 40 µg/mL of proline, 1% insulin, transferrin and sodium selenite (ITS - mix) with 10 µg, 25 µg or 50 µg of G, GO or pGO overnight', '2. Add 200,000 hMSCs to the mixture', '3. Centrifuge the mixture at 1000 g for 10 min', '4. Incubate the mixture for 24 h to form a composite pellet', '5. Culture the composite pellet at 37 °C for 4 weeks in 5% carbon dioxide atmosphere and replace the medium every 3 days'], 'posttreatments': } | 10.1002/smll.201401635
2 | 0518fc8ee740c683369f4424799f5f01-p2 | Synthesis of Graphene Oxide (GO) | Preparation of Graphene Oxide via Hummer's method | Hummer's method | To synthesize graphene oxide | [{'Name': '', 'Model': '', 'Manufacturer': '', 'Type': 'Synthetic'}] | {'pretreatments': , 'synthesis': ["Synthesize GO by the conventional Hummer's method"], 'posttreatments': } | 10.1002/smll.201401635
3 | 0518fc8ee740c683369f4424799f5f01-p3 | Synthesis of Porous Graphene Oxide (pGO) | Preparation of porous graphene oxide via sequential base and acid treatment | Sequential base and acid treatment | To synthesize porous graphene oxide | [{'Name': 'Scanning tunnelling microscope', 'Model': '', 'Manufacturer': '', 'Type': 'Characterization'}, {'Name': '', 'Model': '', 'Manufacturer': '', 'Type': 'Synthetic'}] | {'pretreatments': , 'synthesis': ['Subject the as - prepared GO to sequential base and acid treatment'], 'posttreatments': } | 10.1002/smll.201401635
4 | 0518fc8ee740c683369f4424799f5f01-p4 | Synthesis of Graphene (G) | Preparation of Graphene via Electrochemical Exfoliation | Electrochemical Exfoliation | To synthesize graphene | [{'Name': 'Atomic force microscope', 'Model': '', 'Manufacturer': '', 'Type': 'Characterization'}, {'Name': '', 'Model': '', 'Manufacturer': '', 'Type': 'Synthetic'}] | {'pretreatments': , 'synthesis': ['Prepare G from the electrochemical exfoliation of graphite powder in organic solvent (lithium perchlorate and propylene carbonate)'], 'posttreatments': } | 10.1002/smll.201401635
1 | 435ad4fce30f7fb8b826b6619aa40484-p1 | Calcination - assisted hydrothermal approach, vapour phase deposition method, spin - coating strategy | Preparation of heterojunction photoanode via calcination-assisted hydrothermal, vapour phase deposition and spin-coating | Calcination-Assisted Hydrothermal, Vapour Phase Deposition and Spin-Coating | To construct a well - integrated heterojunction photoanode for PEC water oxidation with high charge separation and fast water oxidation kinetics | [{'Name': 'Furnace', 'Model': '', 'Manufacturer': '', 'Type': 'Synthetic'}, {'Name': 'Spin - coater', 'Model': '', 'Manufacturer': '', 'Type': 'Synthetic'}] | {'pretreatments': , 'synthesis': ['1. Fabricate Ti - doped Fe2O3 (Ti:Fe2O3) nanoarrays on fluorine - doped tin oxide (FTO) via a simple calcination - assisted hydrothermal approach.', '2. Choose dicyandiamide as the precursor of GCNNs and grow it on Ti:Fe2O3 by the method of vapour phase deposition in furnace in air at 550℃ for 3 h to obtain the integrated Ti:Fe2O3@GCNNs core - shell structure.', '3. Conduct the sensitization of CQDs using a simple spin - coating strategy followed by drying at 100℃ overnight.'], 'posttreatments': } | 10.1039/C8TA01908H
1 | 6ff38dcf274d8d5c54b15c7f6b0b3c74-p1 | Co - precipitation with modifications | Preparation of modified LDH materials via Co - precipitation | Co - precipitation | Develop new modified LDH materials with effective antimicrobial activity against a wide range of Gram - negative and Gram - positive bacteria | [{'Name': 'X - ray diffractometer', 'Model': 'Bruker - AXS', 'Manufacturer': 'Bruker Company, Karlsruhe, Germany', 'Type': 'Characterization'}, {'Name': 'Transmission electron microscope (TEM)', 'Model': '', 'Manufacturer': '', 'Type': 'Characterization'}, {'Name': 'Energy - dispersive X - ray spectrometer (EDX)', 'Model': 'JED 2300', 'Manufacturer': 'JEOL Company, Tokyo, Japan', 'Type': 'Characterization'}, {'Name': 'Fourier transform infrared spectrometer (FTIR)', 'Model': 'Perkin Elmer Spectrum 400', 'Manufacturer': 'Perkin Elmer Company, Waltham, MA, USA', 'Type': 'Characterization'}, {'Name': 'Thermogravimetric analyzer (TGA)', 'Model': 'TA series Q500', 'Manufacturer': 'TA Company, New Castle, PA, USA', 'Type': 'Characterization'}, {'Name': 'Differential scanning calorimeter (DSC)', 'Model': 'TA series Q600', 'Manufacturer': 'TA Company, New Castle, PA, USA', 'Type': 'Characterization'}] | {'pretreatments': , 'synthesis': ['1. For ZA - 1: React an aqueous solution of zinc nitrate (0.07 mol) with aluminum nitrate in the presence of urea, with the percentage of aluminum being 30 wt.%.', '2. For ZA - 2: Prepare in the same way as ZA - 1 but decrease the percentage of aluminum to 15 wt.%.', '3. For ZA - 3: Prepare in the same way as ZA - 1 and use an ultrasonic technique to modify the precipitation process.', '4. For ZA - 4: In the presence of carbon nanotubes (CNTs), form the sample during the precipitation process, and use polyvinyl alcohol as a binder.', '5. For ZA - 5: Use an aqueous solution of a stearic acid sodium salt and carbon nanotubes as additives during the precipitation of the nanohybrid, and use urea and polyvinyl alcohol as a pH - controller and a binder respectively.'], 'posttreatments': ['1. Wash the products by distilled water.', '2. Dehydrate the products at room temperature for 48 h.']} | 10.3390/nano12162749
1 | 46d20a32230a9816b19b293adf29fcb9-p1 | Hydrothermal reaction and direct carbonization | Preparation of carbon - cage - encapsulated FeNiMo compounds via hydrothermal reaction and direct carbonization | Hydrothermal Reaction and Direct Carbonization | Synthesize a new carbon - cage - encapsulated FeNiMo compounds material for electrocatalyzing HER | [{'Name': 'Tube furnace', 'Model': '', 'Manufacturer': '', 'Type': 'Synthetic'}] | {'pretreatments': ['1. Dissolve 0.6 mmol of nickel nitrate and 0.9 mmol of sodium citrate in 20 mL of deionized water to form solution A.', '2. Dissolve 0.4 mmol of potassium ferricyanide in another 20 mL of deionized water to form solution B.'], 'synthesis': ['1. Mix solutions A and B under stirring for 1 min.', '2. Age the obtained mixed solution for 18 h at room temperature.', '3. Centrifuge and wash the mixed solution with DI water several times and dry in vacuum at 60℃ overnight to get Fe - Ni Prussian blue analogue (Fe3+Ni - PBA).', '4. Use 0.4 mmol of ferrocyanide trihydrate to take place of 0.4 mmol of potassium ferricyanide and get Fe2+Ni - PBA with the same steps.', '5. Dissolve 200 mg of Fe3+Ni - PBA in 10 ml of DI water and inject it into 10 ml of DI water containing 200 mg of ammonium molybdate tetrahydrate.', '6. Stir the mixed solution for 24 h at room temperature, centrifuge with DI water several times and dry in vacuum at 60℃ overnight to get Fe,Ni and Mo compounds named Fe3+NiMo.', '7. Treat Fe2+Ni - PBA the same to get Fe2+NiMo.', '8. Heat the precipitate (Fe2+NiMo or Fe3+NiMo) at 800℃ for 4 h at a rate of 3℃·min - 1 in a tube furnace and in N2 atmosphere to get carbide of FeNiMo compounds (Fe3+NiMoC or Fe2+NiMoC).'], 'posttreatments': } | 10.1039/D0MA00065E
1 | 0a839366fa94224a77dfd2dcd8307db4-p1 | Combined rapid thermal treatment and discharge plasma - assisted milling (P - milling) | Preparation of Si/GNs hybrid via combined rapid thermal treatment and discharge plasma assisted milling | Combined rapid thermal treatment and discharge plasma assisted milling | To produce a Si/GNs hybrid with hierarchical micro - nano structure, exfoliate GNs from expandable graphite, wrap Si nanoparticles with GNs, and improve the electrochemical performance of the composite | [{'Name': 'Tube furnace', 'Model': '', 'Manufacturer': '', 'Type': 'Synthetic'}, {'Name': 'Vibration type ball mill', 'Model': '', 'Manufacturer': '', 'Type': 'Synthetic'}] | {'pretreatments': ['1. Quickly insert expandable graphite (99.9% purity, 100 mesh) into a tube furnace preheated to desired temperature and hold in the furnace for desired time duration under Ar atmosphere to obtain expanded graphite (EG). The preheated temperature and duration time options are: (i) 400°C - 60s, (ii) 600°C - 60s, (iii) 1000°C - 10s, (iv) 1000°C - 60s, (v) 1000°C - 120s.'], 'synthesis': ['1. Select Si nanoparticles (99.9% purity, 50–100 nm in size) and the as - obtained EG (1000°C - 60s) as raw materials.', '2. Mix Si and EG powder in an optimized mass ratio (30:70) and place them in a stainless steel vial with stainless steel balls. The mass ratio of balls to mixed powder is 50:1.', '3. Conduct P - milling under pure Ar with a vibration type ball mill (milling cylinder vibration with double amplitude of 7 mm and frequency of 24 Hz). Build up the plasma inside the mill vial by using the vial as one electrode and fixing another electrode inside the vial. Supply a.c. electricity (frequency ≥ 13 kHz) with the tension higher than 22 kV to the electrode to produce a dielectric barrier discharge plasma.'], 'posttreatments': } | 10.1016/j.electacta.2015.11.020
1 | 16e5dc2e400c02bdb0aaa4b7ba681beb-p1 | Hydrothermal Liquefaction (HTL) and subsequent treatments for preparing LIB anode material | Preparation of LIB anode material via Hydrothermal Liquefaction and subsequent treatments | Hydrothermal Liquefaction and subsequent treatments | To prepare a low - cost and environmental friendly LIB anode material from spent adsorbent, and to investigate the effects of CO2 activation and alkali treatment on the electrochemical performance | [{'Name': 'Stainless steel batch reactor', 'Model': '4572', 'Manufacturer': 'Parr Instrument Co., Moline, IL', 'Type': 'Synthetic'}, {'Name': 'Elemental analyzer', 'Model': 'Series II 2400', 'Manufacturer': 'Perkin Elmer', 'Type': 'Characterization'}, {'Name': 'Thermogravimetric analyzer', 'Model': 'TGA - Q500', 'Manufacturer': 'TA Instruments', 'Type': 'Characterization'}, {'Name': 'X - Ray diffractometer', 'Model': 'PANalytical Empyrean', 'Manufacturer': '', 'Type': 'Characterization'}, {'Name': 'Fourier - transform infrared spectrophotometer', 'Model': 'PerkinElmer Spectrum Two', 'Manufacturer': 'PerkinElmer', 'Type': 'Characterization'}, {'Name': 'X - Ray fluorescence spectrometer', 'Model': 'FISCHERSCOPE X - Ray XUV® 773', 'Manufacturer': '', 'Type': 'Characterization'}, {'Name': 'Scanning electron microscope', 'Model': 'S - 3400N II', 'Manufacturer': '', 'Type': 'Characterization'}, {'Name': 'Transmission electron microscope', 'Model': 'H - 7650', 'Manufacturer': 'Hitachi High - Technologies Corporation', 'Type': 'Characterization'}, {'Name': 'High Pressure Sorption Analyzer', 'Model': 'Micromeritics ASAP 2050', 'Manufacturer': 'Micromeritics', 'Type': 'Characterization'}, {'Name': 'Raman microscope', 'Model': 'Horiba XploRa', 'Manufacturer': 'Horiba Scientific, Piscataway, NJ, USA', 'Type': 'Characterization'}, {'Name': 'Battery testing system', 'Model': 'NEWARE', 'Manufacturer': 'Shenzhen, China', 'Type': 'Characterization'}, {'Name': 'Electrochemical workstation', 'Model': 'CHI 760C', 'Manufacturer': '', 'Type': 'Characterization'}, {'Name': 'Vacuum oven', 'Model': '', 'Manufacturer': '', 'Type': 'Synthetic'}, {'Name': 'Ar - filled glovebox', 'Model': '', 'Manufacturer': '', 'Type': 'Synthetic'}] | {'pretreatments': ['1. Cultivate filamentous algae polyculture using an outdoor Algal Turf Scrubber system at Eastern New Mexico University for treatment of primary effluent from dairy manure'], 'synthesis': ['1. Perform HTL of wastewater - grown filamentous microalgae in a 1.8 L model 4572 stainless steel batch reactor at an algal solid loading of 10 wt.%, 350 °C, and 30 min holding time to obtain untreated hydrochar (U_char)', '2. Heat 0.5 g U_char to 800 °C at a heating rate of 5 °C min - 1 and hold for 45 min under CO2 flow (30 cm3 min - 1) for CO2 activation to obtain UA_char', '3. Stir UA_char in a 5 M sodium hydroxide (NaOH) solution at 60 °C for 12 h, then filter and rinse with DI water until neutral pH is reached, and dry in a vacuum oven at 50 °C for 24 h to obtain UAW_char', '4. Adsorb Pb using UA_char and UAW_char following the procedure described in the MethodsX article to obtain UAP_char and UAWP_char respectively', '5. Calcinate UAP_char and UAWP_char at 475 °C for 1 h in the N2 atmosphere', '6. Mix hydrochar samples, carbon black, and carboxymethyl cellulose (CMC) thoroughly in DI water with a mass ratio of 80:10:10, paste the slurry on the Cu foil and dry in a vacuum oven at 50 °C for 12 h to fabricate the working electrode'], 'posttreatments': ['1. Perform electrochemical tests on the fabricated electrodes in an Ar - filled glovebox using CR2025 - type coin cells with lithium chips as the counter and reference electrodes, and 1 M LiPF6 in a mixture of ethylene carbonate (EC) and dimethyl carbonate (DMC) (1:1 v/v) as the electrolyte']} | 10.1016/j.mtener.2020.100580
1 | 0ef357685350c5d2c32c47350c385470-p1 | Synthesis of Au - GO Composites | Preparation of Au - GO Composites via Chemical Conjugation | Chemical Conjugation | To synthesize a stable Au - GO composite for studying the cellular uptake behavior of GO | [{'Name': 'Centrifuge', 'Model': '', 'Manufacturer': '', 'Type': 'Synthetic'}, {'Name': 'Renishaw inVia Raman system', 'Model': '', 'Manufacturer': 'Renishaw', 'Type': 'Characterization'}, {'Name': 'Leica DMI 3000M inverted microscope', 'Model': 'DMI 3000M', 'Manufacturer': 'Leica', 'Type': 'Characterization'}, {'Name': 'Leica 100× oil objective', 'Model': '', 'Manufacturer': 'Leica', 'Type': 'Characterization'}, {'Name': 'Dark - field optical microscope', 'Model': '', 'Manufacturer': '', 'Type': 'Characterization'}, {'Name': 'Color CCD camera', 'Model': 'TCC - 3.3ICE - N', 'Manufacturer': 'Tucsen', 'Type': 'Characterization'}, {'Name': 'Laser confocal microscope', 'Model': 'Nikon A1', 'Manufacturer': 'Nikon', 'Type': 'Characterization'}, {'Name': 'Tecnai G2 F20 S - Twin transmission electron microscope', 'Model': 'Tecnai G2 F20 S - Twin', 'Manufacturer': '', 'Type': 'Characterization'}] | {'pretreatments': ['Prepare Au NPs according to Frens’s approach: Heat 100 mL of 2.43 × 10−4 M HAuCl4 aqueous solution to boiling with vigorous stirring, add 5 mL of 1% trisodium citrate solution, keep boiling for 15 min, then cool to room temperature with continuous stirring.', 'Modify Au NPs with DMSA: Add 20 mL of the prepared Au NPs to 2 mL of 0.2% DMSA aqueous solution at pH 8.0 adjusted with NaOH, separate and purify the obtained NPs by centrifugation at 13 000 rpm for 20 min and wash with ultrapure water three times, and suspend the resulting DMSA - modified Au NPs in 20 mL of ultrapure water.', 'Prepare PEG - GO: Oxidize graphite according to a modified Hummer’s method, conjugate GO with amine - terminated six - armed PEG molecules via EDC chemistry, and purify the obtained PEG - GO by centrifugation and dialysis.'], 'synthesis': ['1. Add an aqueous solution of PEG - GO (2 mL, 1.0 mg mL−1) and EDC (40 mg) to an aqueous solution of Au NPs (20 mL).', '2. Stir the mixed solution at room temperature for 48 h.', '3. Centrifuge the solution at 13 000 rpm for 20 min and wash with ultrapure water three times to remove the unbound GO and EDC.'], 'posttreatments': ['1. For confocal fluorescence microscopy imaging, add RBITC (20 mg) to an aqueous solution of the obtained Au - GO (2 mL).', '2. Stir the mixed solution at room temperature for 6 h in a dark room.', '3. Dialyze the solution against ultrapure water for 72 h in a dark room to remove the unbound RBITC.']} | 10.1002/smll.201102743
1 | 3ce858bd211afdc931d1a71d5304a5fb-p1 | Sorption of Eu(III) onto Al2O3 and TRLFS analysis | Sorption of Eu(III) onto Al2O3 and TRLFS analysis | Sorption and TRLFS analysis | To study the sorption behavior of Eu(III) on Al2O3 and HA - Al2O3 hybrids, and to characterize the sorption species using TRLFS | [{'Name': 'Packard 3100 TR/AB Liquid Scintillation analyzer', 'Model': '3100 TR/AB', 'Manufacturer': 'Packard', 'Type': 'Characterization'}, {'Name': 'Pulsed Nd:YAG pumped dye laser system', 'Model': 'Continuum, Powerlite 9030, ND 6000', 'Manufacturer': 'Continuum', 'Type': 'Characterization'}, {'Name': 'Polychromator', 'Model': 'Chtomex 250', 'Manufacturer': '', 'Type': 'Characterization'}] | {'pretreatments': ['1. Purify γ - Al2O3: first wash with 0.1M HNO3, then with 0.1M NaOH up to pH 10, and finally rinse with Milli - Q water until the conductivity of the washing solution reaches that of pure water. Store the purified alumina as a suspension (66g/L) in Milli - Q water.', '2. Isolate humic acid from the soil sample of Hua - Jia ridge, Gansu province, China and characterize it.'], 'synthesis': ['1. Carry out sorption experiments of 152+154Eu(III) onto Al2O3 using batch technique under N2 conditions in a N2 globe box. Equilibrate the stock suspension of Al2O3 (66 g/L) and NaClO4 solution for 2 days. Add 152+154Eu(III) stock solution into polyethylene test tubes. Adjust the pH by adding negligible amount of 0.01 or 0.1 M HClO4 or NaOH. Shake the test tubes for 2 days to assure sorption equilibration.', '2. For different addition sequences of HA and 152+154Eu(III) on Eu(III) sorption to HA - Al2O3 hybrids: (1) Equilibrate HA with Al2O3 for two days before adding Eu(III); (2) Equilibrate Eu(III) with Al2O3 for two days before adding HA; (3) Equilibrate Eu(III) and HA for two days before adding Al2O3.'], 'posttreatments': ['1. Separate the solid from the aqueous solution by centrifugation at 12000 rpm for 30 minutes.', '2. Measure the 152+154Eu(III) concentration by liquid scintillation counting using a Packard 3100 TR/AB Liquid Scintillation analyzer with ULTIMA GOLD ABTM scintillation cocktail.', '3. Calculate the amount of 152+154Eu(III) adsorbed on Al2O3 using the given equations.', '4. Before TRLFS measurements, equilibrate all samples for two days. Perform TRLFS measurements using a pulsed Nd:YAG pumped dye laser system and record the emission spectra of Eu(III) in different suspensions at room temperature under N2 condition.']} | 10.1016/j.cej.2015.11.052
1 | 1dd178c73bd73e0f253a5585a96d385f-p1 | W/O microemulsion route for RuSi NPs synthesis | Preparation of RuSi NPs via W/O microemulsion route | W/O microemulsion route | Synthesize RuSi NPs | [{'Name': 'Magnetic stirrer', 'Model': '', 'Manufacturer': '', 'Type': 'Synthetic'}, {'Name': 'Centrifuge', 'Model': '', 'Manufacturer': '', 'Type': 'Synthetic'}] | {'pretreatments': , 'synthesis': ['1. Mix 1.77 mL of Triton X - 100, 7.5 mL of cyclohexane, 1.8 mL of 1 - hexanol, and 340 μL 40 mM [Ru(bpy)3]2+ with constant magnetic stirring for 0.5 h to form a W/O microemulsion.', '2. Add 100 μL TEOS and 60 μL NH3·H2O to the W/O microemulsion and let it react for 24 h.', '3. Add acetone to destroy the emulsion.'], 'posttreatments': ['1. Centrifuge and wash the product with ethanol and water three times respectively to obtain orange - colored RuSi NPs.']} | 10.1016/j.bios.2015.12.098
2 | 1dd178c73bd73e0f253a5585a96d385f-p2 | Synthesis of water - soluble CdTe QDs | Preparation of water - soluble CdTe QDs via chemical synthesis | Chemical Synthesis | Synthesize water - soluble CdTe QDs | [{'Name': 'Sample bottle', 'Model': '', 'Manufacturer': '', 'Type': 'Synthetic'}, {'Name': 'Heating device', 'Model': '', 'Manufacturer': '', 'Type': 'Synthetic'}] | {'pretreatments': , 'synthesis': ['1. Mix tellurium powder (125 mg, 0.98 mM), NaBH4 (200 mg, 5.29 mM) and 10 mL of ultra - pure water in a sample bottle. Bubble with nitrogen for 30 min, seal the bottle and stir with cooling in an ice - water bath for eight hours to get the NaHTe solution.', '2. Add CdCl2·2.5H2O (554.3 mg, 1.21 mM) and 300 μL of MPA to 175 mL of water to form the cadmium precursor. Adjust the pH to 12 with 1 M NaOH and bubble the solution with nitrogen for 30 min.', '3. Inject the freshly prepared NaHTe solution into the cadmium precursor, and heat the mixed solution to reflux at 75 °C for 1 h under nitrogen atmosphere to obtain CdTe QDs (5.30 mM).'], 'posttreatments': } | 10.1016/j.bios.2015.12.098
3 | 1dd178c73bd73e0f253a5585a96d385f-p3 | Preparation of the sensor | Preparation of MIP and NIP sensors for OTA detection via ultraviolet light induction | Ultraviolet Light Induction Method | Prepare MIP and NIP sensors for OTA detection | [{'Name': 'Magnetic stirrer', 'Model': '', 'Manufacturer': '', 'Type': 'Synthetic'}, {'Name': 'ZF - I UV analyzer', 'Model': 'ZF - I', 'Manufacturer': 'Shanghai Guanghao Analysis Instrument Co. Ltd., Shanghai, China', 'Type': 'Synthetic'}] | {'pretreatments': ['1. Polish the GCE carefully with 0.3 and 0.05 mm alumina slurry and rinse thoroughly with doubly distilled water between each polishing step.', '2. Wash the GCE with doubly distilled water and ethanol in an ultrasonic bath respectively, and let it dry at room temperature.'], 'synthesis': ['1. Disperse the as - prepared RuSi NPs in 0.1 M PBS (pH 7.0), then add 1% (m/m) chitosan and stir with constant magnetic stirring for about 2 h to obtain RuSi/CS.', '2. Drop 5 μL RuSi/CS on the surface of GCE and let the solvent evaporate at room temperature.', '3. Mix the template molecules of OTA, the functional monomer MAA, the crosslinking agent EDMA and initiator AIBN to obtain the original solution of the imprinted polymer (MIP). Prepare the original solution of the non - imprinted polymer (NIP) in the same way except without OTA.', '4. Drop 2 μL the original solution on the surface of the RuSi/CS/GCE and induce by the wavelength of 245 nm ultraviolet light to obtain MIP or NIP sensors.'], 'posttreatments': ['1. Wash the MIP or NIP sensors with 2 mL ethanol for 5 min to remove the imprinting molecules or the adsorbates within or on the surface of the imprinted film.']} | 10.1016/j.bios.2015.12.098
1 | 2a23a21400b5c7d4da7bc962a07bca71-p1 | Carbonization combined with KOH activation | Preparation of porous graphene nanosheets from Sargassum Horneri via carbonization combined with KOH activation | Carbonization combined with KOH activation | To synthesize porous graphene nanosheets from Sargassum Horneri for CO2 capture | [{'Name': 'Oven', 'Model': '', 'Manufacturer': '', 'Type': 'Synthetic'}] | {'pretreatments': ['1. Collect S.H. from the Wenzhou coastal area in China.', '2. Wash S.H. samples several times with deionized water to remove impurities.', '3. Crush and sieve the cleaned materials to select particle sizes from 0.38 to 0.55 mm.'], 'synthesis': ['1. Perform carbonization of powdered S.H. under N2 with a heating rate of 5 °C min−1 to 400 °C for about 2 h.', '2. Blend the carbonized samples with KOH solution with a mass ratio (R) of 1:4.', '3. Conduct KOH activation in N2 (constant gas flow rate of 300 mL/min), at a heating rate of 5 °C min−1 and 700 - 850 °C for about 2 h.'], 'posttreatments': ['1. Wash the prepared samples carefully several times with 1.0 mol/L HCl to remove inorganic salts.', '2. Wash the samples with distilled water to neutral pH.', '3. Dry the samples in an oven at 80 °C for 24 h.']} | 10.1016/j.psep.2021.02.014
1 | 47290d19c575502d26663185274a48d2-p1 | Melting diffusion method for preparing CCN/SeS2, CCN/S and CCN/Se | Preparation of high-performance cathode composites via melting diffusion method | Melting Diffusion Method | To prepare high - performance cathode composites by impregnating active materials into carbon nanosheets | [{'Name': 'Vacuum quartz tube', 'Model': '', 'Manufacturer': '', 'Type': 'Synthetic'}] | {'pretreatments': ['1. Fabricate chitin based 2D porous carbon nanosheets (CCN) according to previous method'], 'synthesis': ['1. Mix selenium sulfide powder with carbon nanosheets in a mass ratio of 1:1 or 7:3 for 0.5 h', '2. Seal the mixture into a vacuum quartz tube', '3. Heat at 180°C for 12 h to prepare CCN/SeS2; heat at 155°C for 12 h to prepare CCN/S; heat at 260°C for 12 h to prepare CCN/Se'], 'posttreatments': } | 10.1002/batt.201900159
1 | 4384f868b4c23503ee5f96a85339257a-p1 | First - principle swarm - intelligence structural search and density functional theory calculations | Prediction of PC6 monolayer structure and properties via first - principle swarm - intelligence structural search and density functional theory calculations | First - principle swarm - intelligence structural search and density functional theory calculations | To predict the structure and properties of PC6 monolayer and explore its potential for experimental synthesis | [{'Name': 'TianHe - 1 (A)', 'Model': 'TianHe - 1 (A)', 'Manufacturer': '', 'Type': 'Synthetic'}] | {'pretreatments': , 'synthesis': ['1. Employ an unbiased swarm - intelligence structural method implemented in the CALYPSO code to explore stable two - dimensional phosphorus carbides.', '2. Perform structural optimization and property calculations within the density functional theory framework using the Vienna ab initio simulation package (VASP) with the projector - augmented plane wave (PAW) approach and the generalized gradient approximation (GGA) in the form of Perdew, Burke and Ernzerhof (PBE).', '3. Adopt the Heyd−Scuseria−Ernzerhof (HSE06) hybrid functional to calculate the band structures and optical absorption coefficients.', '4. Compute dynamic stabilities and phonon dispersion curves with the supercell approach in the Phonopy code.', '5. Conduct molecular dynamics (MD) simulations in the NVT ensemble with the Nosé - Hoover method to control temperature.'], 'posttreatments': } | 10.1021/jacs.8b11350
1 | 1cb749c78dc174d2fe0123b8ac3b9403-p1 | Nickel-catalyzed electrochemical Ullmann-type thiolation | Preparation of aryl and alkyl thiols via nickel-catalyzed electrochemical Ullmann-type thiolation | Nickel-catalyzed Electrochemical Ullmann-type Thiolation | To develop a nickel-catalyzed electrochemical C−S cross - coupling protocol to afford aryl and alkyl thiols with functionalized aryl and heteroaryl iodides | [{'Name': 'Undivided cell', 'Model': '', 'Manufacturer': '', 'Type': 'Synthetic'}, {'Name': 'Graphite felt electrode', 'Model': '', 'Manufacturer': '', 'Type': 'Synthetic'}, {'Name': 'Foamed nickel electrode', 'Model': '', 'Manufacturer': '', 'Type': 'Synthetic'}, {'Name': 'Glassy carbon working electrode', 'Model': '', 'Manufacturer': '', 'Type': 'Characterization'}, {'Name': 'Pt wire counter electrode', 'Model': '', 'Manufacturer': '', 'Type': 'Characterization'}, {'Name': 'SCE reference electrode', 'Model': '', 'Manufacturer': '', 'Type': 'Characterization'}] | {'pretreatments': , 'synthesis': ['1. Set up an undivided cell with graphite felt electrode and foamed nickel electrode.', '2. Add aryl iodides (0.2 mmol), thiols (0.4 mmol), nickel catalyst (0.02 mmol), dtbbpy L1 (0.03 mmol), pyridine (0.4 mmol), DMA (4 mL), and LiBr (0.60 mmol) into the cell under argon atmosphere.', '3. Conduct electrolysis for 12 h at Ecell = 3V.'], 'posttreatments': } | 10.1021/acscatal.8b04633
1 | 26d8657715e3adb230590d4898a33cd2-p1 | Layer-by-layer stacking of monolayer CVD graphene | Preparation of suspended two - layer stacked graphene membranes via layer - by - layer stacking of monolayer CVD graphene | Layer - by - layer Stacking | Fabricate suspended two - layer stacked graphene membranes | [{'Name': 'Spin - coater', 'Model': '', 'Manufacturer': '', 'Type': 'Synthetic'}, {'Name': 'Scanning electron microscope (SEM)', 'Model': '', 'Manufacturer': '', 'Type': 'Characterization'}, {'Name': 'Atomic force microscope (AFM)', 'Model': '', 'Manufacturer': '', 'Type': 'Characterization'}] | {'pretreatments': ['1. Grow monolayer graphene on copper foil.'], 'synthesis': ['1. Spin - coat a thin layer of poly(methyl methacrylate) (PMMA) onto one side of the copper foil.', '2. Etch away the copper foil in ferric chloride aqueous solution, and let the graphene/PMMA film float on the top of the solution.', '3. Rinse the graphene/PMMA film in deionized water three times.', '4. Stack another copper foil with monolayer graphene on the graphene/PMMA film.', '5. Dry the films in air for several hours to ensure the two graphene layers adhere tightly.', '6. Etch the copper foil and rinse the membrane using the same method as before.', '7. Fish out the graphene/graphene/PMMA film using the silicon substrate with arrays of circular holes.'], 'posttreatments': ['1. Dissolve PMMA using acetone.', '2. Use a small box to take the substrate out of the acetone and put it into isopropyl alcohol to prevent damage due to surface tension while drying.']} | 10.1021/nn5033888
1 | 216842cef926c856b0f0c38a5589bf42-p1 | High-energy ball-milling | Preparation of FAB - S and AB - S composites via High - energy ball - milling | High - energy ball - milling | To prepare edge - functionalized acetylene black - sulfur (FAB - S) and acetylene black - sulfur (AB - S) composites for high - performance Li–S batteries | [{'Name': 'High energy ball mill', 'Model': 'FRITSCH PULVERISETTE - 7', 'Manufacturer': '', 'Type': 'Synthetic'}, {'Name': 'X - ray diffractometer', 'Model': 'Rigaku D/max IIIA', 'Manufacturer': '', 'Type': 'Characterization'}, {'Name': 'Field emission scanning electron microscopy', 'Model': 'JSM - 6700', 'Manufacturer': '', 'Type': 'Characterization'}, {'Name': 'Transmission electron microscopy', 'Model': 'FEI, Tecnai G2 STwin', 'Manufacturer': '', 'Type': 'Characterization'}, {'Name': 'Raman scattering microscope', 'Model': 'Bruker Optics Senterra R200 - L', 'Manufacturer': '', 'Type': 'Characterization'}, {'Name': 'X - ray photoelectron spectroscopy', 'Model': 'ESCALAB Mark II, VG', 'Manufacturer': '', 'Type': 'Characterization'}, {'Name': 'LAND CT2001A battery test system', 'Model': 'LAND CT2001A', 'Manufacturer': '', 'Type': 'Characterization'}, {'Name': 'PARSTAT 4000 electrochemical workstation', 'Model': 'PARSTAT 4000', 'Manufacturer': '', 'Type': 'Characterization'}] | {'pretreatments': , 'synthesis': ['1. Use a high energy ball mill (FRITSCH PULVERISETTE - 7) to ball - mill AB in a ZrO2 vessel at a speed of 800 rpm for 48 h under the protection of Ar gas atmosphere (the weight ratio of ball to powder was 15:1) to obtain FAB.', '2. Ball - mill FAB or AB with sulfur in the ZrO2 vessel at a speed of 800 rpm for 12 h under the protection of Ar gas atmosphere (the weight ratio of FAB or AB to sulfur was set as 1:2, and the weight ratio of ball to powder was 15:1) to form FAB - S or AB - S composites.'], 'posttreatments': } | 10.1016/j.jechem.2016.11.021
1 | 0e0979d2e73dd815e6bcf61b28949148-p1 | E-beam deposition for gold electrodes | Preparation of gold electrodes for TENGs via E-beam deposition | E-beam deposition | Prepare gold electrodes for TENGs | [{'Name': 'E - beam deposition equipment', 'Model': '', 'Manufacturer': '', 'Type': 'Synthetic'}] | {'pretreatments': , 'synthesis': ['1. Perform e - beam deposition of 5 nm Ti and 70 nm Au on polyethylenetherepthalate (PEN 50 µm thick) substrates.'], 'posttreatments': } | 10.1016/j.nanoen.2020.104989
2 | 0e0979d2e73dd815e6bcf61b28949148-p2 | Wet - jet - milling for few - layer graphene flakes | Preparation of few-layer graphene flakes via wet jet milling | Wet Jet Milling | Produce few - layer graphene flakes | [{'Name': 'Wet - jet - milling equipment', 'Model': '', 'Manufacturer': '', 'Type': 'Synthetic'}] | {'pretreatments': , 'synthesis': ['1. Conduct wet - jet - milling as previously described to produce few - layer graphene flakes.'], 'posttreatments': ['1. Dry the defect - free and high - quality 2D - crystal dispersion under vacuum and make it into powder.']} | 10.1016/j.nanoen.2020.104989
3 | 0e0979d2e73dd815e6bcf61b28949148-p3 | Doctor blade technique for FLG - based film | Preparation of FLG-based film for TENG electrodes via doctor blade technique | Doctor blade technique | Fabricate FLG - based film for TENG electrodes | [{'Name': 'Doctor blade', 'Model': '', 'Manufacturer': '', 'Type': 'Synthetic'}] | {'pretreatments': ['1. Prepare a slurry composed of FLG flakes (WJM), carbon black (Super P), ethylene vinyl acetate (Eva) with a weight ratio of 1:250:40 dissolved in a solvent mixture containing butylcarbamate and chlorobenzene (3:7.5 v/v).', '2. Clean the Al foil.'], 'synthesis': ['1. Coat the slurry on a clean Al foil through the doctor blade technique.', '2. Dry the coated foil under ambient condition at 80°C overnight.', '3. Press the FLG coated Al film on Eva flexible substrates at a temperature of 80°C for 15 min.'], 'posttreatments': ['1. Peel off the Al foil from the FLG electrode prior to use.']} | 10.1016/j.nanoen.2020.104989
4 | 0e0979d2e73dd815e6bcf61b28949148-p4 | Self - assembled monolayers on gold | Preparation of self-assembled monolayers on gold for TENG electrodes | Self-assembled monolayers on gold | Prepare self - assembled monolayers on gold for TENG electrodes | [{'Name': '', 'Model': '', 'Manufacturer': '', 'Type': 'Synthetic'}] | {'pretreatments': ['1. Clean the gold substrates.'], 'synthesis': ['1. Immerse the clean gold substrates in 1 mM solution in ethanol overnight.'], 'posttreatments': ['1. Rinse the substrates with ethanol and dry under N2.']} | 10.1016/j.nanoen.2020.104989
1 | 3df6a2e9593dcc247daace6df5dfe2a7-p1 | Modified Chemical Vapor Deposition (CVD) | Preparation of symmetric arrays of single - layered hexagonal graphene microplatelets via Modified Chemical Vapor Deposition | Modified Chemical Vapor Deposition | To synthesize symmetric arrays of single - layered hexagonal graphene microplatelets |  | {'pretreatments': , 'synthesis': ['1. Heat a 25 - μm - thick Cu foil to 1,020–1,080 °C to convert it into liquid droplets.', '2. Use CH4 as a carbon precursor in the CVD process. The CH4 decomposes on metallic crystalline imperfections of the liquid Cu, which act as nucleation sites. Carbon atoms precipitate on the growing domains and form graphene domains that eventually meet to form a uniform single layer.'], 'posttreatments': } | 10.1073/pnas.1205024109
2 | 3df6a2e9593dcc247daace6df5dfe2a7-p2 | Repeated peeling “scotch - tape” method | Preparation of individual graphene sheets via repeated peeling method | Repeated peeling method | To isolate individual graphene sheets | [{'Name': 'Scotch - tape', 'Model': '', 'Manufacturer': '', 'Type': 'Synthetic'}] | {'pretreatments': , 'synthesis': ['1. Use scotch - tape to repeatedly peel to isolate individual graphene sheets.'], 'posttreatments': } | 10.1073/pnas.1205024109
3 | 3df6a2e9593dcc247daace6df5dfe2a7-p3 | Thermal decomposition of SiC | Preparation of large-area graphene sheets via thermal decomposition of SiC | Thermal decomposition | To synthesize large - area graphene sheets |  | {'pretreatments': , 'synthesis': ['1. Perform thermal decomposition of SiC to obtain large - area graphene sheets.'], 'posttreatments': } | 10.1073/pnas.1205024109
4 | 3df6a2e9593dcc247daace6df5dfe2a7-p4 | Chemical Vapor Deposition (CVD) of CH4 on Ni and Cu films | Preparation of large-area graphene sheets via Chemical Vapor Deposition of CH4 on Ni and Cu films | Chemical Vapor Deposition | To synthesize large - area graphene sheets |  | {'pretreatments': , 'synthesis': ['1. Use CH4 as a carbon precursor in the CVD process on Ni or Cu films. The CH4 decomposes on metallic crystalline imperfections of the films, which act as nucleation sites. Carbon atoms precipitate on the growing domains and form graphene domains that eventually meet to form a uniform single layer.'], 'posttreatments': } | 10.1073/pnas.1205024109
5 | 3df6a2e9593dcc247daace6df5dfe2a7-p5 | Cyclodehydrogenation of polyphenylene on Cu(111) | Preparation of triangular graphene nanoplatelets via cyclodehydrogenation of polyphenylene on Cu(111) | Cyclodehydrogenation of polyphenylene on Cu(111) | To generate triangular graphene nanoplatelets |  | {'pretreatments': , 'synthesis': ['1. Perform cyclodehydrogenation of polyphenylene on Cu(111) to generate triangular graphene nanoplatelets.'], 'posttreatments': } | 10.1073/pnas.1205024109
6 | 3df6a2e9593dcc247daace6df5dfe2a7-p6 | Reduction of graphene - oxide materials | Preparation of hexagonal graphene platelets via reduction of graphene-oxide materials | Reduction of graphene-oxide materials | To obtain hexagonal graphene platelets |  | {'pretreatments': , 'synthesis': ['1. Reduce graphene - oxide materials to obtain hexagonal graphene platelets.'], 'posttreatments': } | 10.1073/pnas.1205024109
1 | 4f1b9d603f66e5b6555830f5705d2574-p1 | Preparation of Single - Layered MoS2 | Preparation of single - layered MoS2 via exfoliation method | Exfoliation Method | To obtain single - layered MoS2 from multilayered MoS2 | [{'Name': 'Centrifuge', 'Model': '', 'Manufacturer': '', 'Type': 'Synthetic'}, {'Name': 'Ultrasonicator', 'Model': '', 'Manufacturer': '', 'Type': 'Synthetic'}, {'Name': 'Cellulose membrane (MWCO: 10 kDa)', 'Model': '', 'Manufacturer': '', 'Type': 'Synthetic'}] | {'pretreatments': , 'synthesis': ['1. Incubate 2 g of MoS2 flake with 2 mL hexane solution containing 1.6 M n - buthyllithium for 48 h in an N2 atmosphere.', '2. Wash the mixture with hexane to remove residual Li.', '3. Replace the solvent with 30 mL of water.', '4. Ultrasonicate the MoS2 - containing water solution for 90 min for exfoliation.', '5. Centrifuge at 3000 rpm to remove multilayered MoS2 nanosheets.', '6. Dialyze the exfoliated MoS2 using cellulose membrane (MWCO: 10 kDa) for 3 d.'], 'posttreatments': ['Store the obtained single - layered MoS2 as a solution in water.']} | 10.1002/smll.201501655
2 | 4f1b9d603f66e5b6555830f5705d2574-p2 | Preparation of MoS2–PEI–PEG Nanocomposite | Preparation of MoS2–PEI–PEG Nanocomposite via Chemical Modification | Chemical Modification | To modify single - layered MoS2 with PEI and PEG to form MoS2–PEI–PEG nanocomposite | [{'Name': 'Centrifugal filter (MWCO: 30 kDa)', 'Model': '', 'Manufacturer': '', 'Type': 'Synthetic'}, {'Name': 'Sonicator', 'Model': '', 'Manufacturer': '', 'Type': 'Synthetic'}, {'Name': 'Cellulose membrane (MWCO: 1 kDa)', 'Model': '', 'Manufacturer': '', 'Type': 'Synthetic'}, {'Name': 'Lyophilizer', 'Model': '', 'Manufacturer': '', 'Type': 'Synthetic'}] | {'pretreatments': ['Solubilize PEI (Mw = 1.8 kDa, 300 mg) in 20 mL of water and adjust pH to 7.4.', 'Solubilize two molar equivalent alpha - lipoic acid toward PEI in acetonitrile and add 50 molar equivalent EDC and NHS with stirring for 30 min.'], 'synthesis': ['1. Add PEI solution to the alpha - lipoic acid solution and incubate overnight.', '2. Dialyze the reactant using cellulose membrane (MWCO: 1 kDa) in pure water for 1 d and lyophilize to get LA–PEI.', '3. Add 30 mg of LA–PEI into 2.5 mg of single - layered MoS2 in 10 mL of water with 30 min sonication and vigorous stirring.', '4. Add 20 mg of PEG–SH, sonicate for 30 min, then incubate the suspension overnight.'], 'posttreatments': ['1. Purify the product by centrifugal filtration (MWCO: 30 kDa, 4000 rpm, 10 min) with 0.5 M NaCl containing phosphate buffer (20 × 10−3 M) 3 times and wash with pure water.', '2. Store the obtained final product at 4 °C in water and confirm the amount of PEI and PEG by 1H NMR and amine quantification.']} | 10.1002/smll.201501655
1 | 5ac0f5f3418da2ddc2cef5683938df96-p1 | Preparation of dually - modified GO with phosphazene flame retardant and Ni(OH)2 nanosheets | Preparation of dually modified GO with phosphazene and Ni(OH)2 nanosheets | Chemical Modification Method | To improve the dispersion and flame retardant efficiency of GO by modifying it with phosphazene flame retardant and Ni(OH)2 nanosheets | [{'Name': 'Round - bottom flask', 'Model': '1000 mL', 'Manufacturer': '', 'Type': 'Synthetic'}, {'Name': 'Hot air oven', 'Model': '', 'Manufacturer': '', 'Type': 'Synthetic'}] | {'pretreatments': ['Prepare graphite oxide by a modified Hummers method using graphite powder as raw material', 'Dry TEA and THF by 4 Å molecular sieves'], 'synthesis': ['Disperse 3 g of graphite oxide in 600 mL of THF with the assistance of continual mechanical stirring and ultrasonication for 30 min', 'Add 7.04 g of TEA to the GO dispersion in a 1000 mL round - bottom flask, and then add HCCP solution comprising of 12 g HCCP and 50 mL THF dropwise to the mixture. Conduct the reaction at 50 °C for 12 h under N2 protection', 'Slowly add 14.08 g of TEA and 22.36 g of PPD in 100 mL of THF to the mixture. Maintain the reaction at 50 °C for 12 h', 'Add 4 g of deionized water to the mixture and maintain for 3 h', 'Disperse 2 g of FGO1 and 20 g of NiCl2·6H2O in 600 mL of water by stirring and ultrasonication for 30 min', 'Add 5 wt% ammonium hydroxide aqueous solution dropwise to the mixture with vigorous mechanical stirring until the pH value reaches 9.5. Allow the reaction to continue for 3 h'], 'posttreatments': ['Separate the resultant product (FGO1) by filtration and rinse copiously with THF and water, then dry in a hot air oven at 80 °C', 'Extract the product (FGO2) from the solution by filtration and wash thoroughly with water until the filtrate becomes colorless and neutral. Dry the product at 100 °C for 12 h']} | 10.1016/j.compositesa.2017.04.012
2 | 5ac0f5f3418da2ddc2cef5683938df96-p2 | Fabrication of PP composites | Preparation of PP composites using GO or FGO as nanofillers via solution blending and melt mixing | Solution Blending and Melt Mixing | To prepare PP composites with improved properties using GO or FGO as nanofillers | [{'Name': 'Press vulcanizer', 'Model': '', 'Manufacturer': '', 'Type': 'Synthetic'}] | {'pretreatments': , 'synthesis': ['Prepare nanofiller/MAPP master batch by solution blending', 'Melt mix the master batch with the resin to prepare PP composites'], 'posttreatments': ['Prepare sheets for characterization by compression molding the melt - mixed samples in a press vulcanizer']} | 10.1016/j.compositesa.2017.04.012
1 | 1071914c9ebb4b2135794ff743a91c44-p1 | Solvothermal synthesis of H-Fe3O4 nanospheres | Preparation of H-Fe3O4 nanospheres via solvothermal synthesis | Solvothermal Synthesis | Synthesize H-Fe3O4 nanospheres | [{'Name': 'Teflon - lined stainless - steel autoclave', 'Model': '', 'Manufacturer': '', 'Type': 'Synthetic'}] | {'pretreatments': ['1. Dissolve 2.70 g of FeCl3·6H2O and 7.20 g of sodium acetate in 100 mL of ethylene glycol under magnetic stirring.'], 'synthesis': ['1. Transfer the resulting homogeneous yellow solution to a Teflon - lined stainless - steel autoclave.', '2. Heat the autoclave at 200 °C for 8 h and then naturally cool to ambient temperature.'], 'posttreatments': ['1. Wash the resulting H - Fe3O4 nanospheres seven times with ethanol.', '2. Dry the nanospheres in vacuum at 80 °C for 10 h.']} | 10.1021/acsnano.7b06625
2 | 1071914c9ebb4b2135794ff743a91c44-p2 | Synthesis of H - Fe3O4@C nanospheres | Preparation of H - Fe3O4@C nanospheres via carbonization | Carbonization | Carbonize H - Fe3O4 to form H - Fe3O4@C nanospheres | [{'Name': 'Teflon - sealed autoclave', 'Model': '50 mL', 'Manufacturer': '', 'Type': 'Synthetic'}] | {'pretreatments': ['1. Dissolve 0.05 g of as - synthesized H - Fe3O4 and 0.5 g of glucose in a solution containing 17.5 mL of deionized water and 5 mL of ethanol with vigorous stirring for 30 min.'], 'synthesis': ['1. Place the solution in a 50 mL Teflon - sealed autoclave and maintain at 180 °C for 2 h.'], 'posttreatments': ['1. Centrifuge and wash the precipitates with deionized water and ethanol.', '2. Dry the precipitates under vacuum at 80 °C for 10 h.', '3. Calcinate the resulting samples at 500 °C for 4 h in flowing argon.']} | 10.1021/acsnano.7b06625
3 | 1071914c9ebb4b2135794ff743a91c44-p3 | Phosphidation to synthesize H - FeP and H - FeP@C nanospheres | Preparation of H - FeP and H - FeP@C nanospheres via Phosphidation | Phosphidation | Convert H - Fe3O4 (or H - Fe3O4@C) to H - FeP (or H - FeP@C) nanospheres | [{'Name': 'Closed porcelain crucible', 'Model': '', 'Manufacturer': '', 'Type': 'Synthetic'}, {'Name': 'Furnace', 'Model': '', 'Manufacturer': '', 'Type': 'Synthetic'}] | {'pretreatments': ['1. Place the obtained H - Fe3O4 (or H - Fe3O4@C) nanospheres and NaH2PO2 at two separate positions in one closed porcelain crucible with NaH2PO2 at the upstream side of the furnace.'], 'synthesis': ['1. Heat the samples at 300 ºC for 3 h with a heating speed of 2 ºC min−1 in a static Ar atmosphere.'], 'posttreatments': ['1. Cool the samples to ambient temperature under Ar flow.']} | 10.1021/acsnano.7b06625
4 | 1071914c9ebb4b2135794ff743a91c44-p4 | Synthesis of 3D H - FeP@C@GR nanocomposite | Preparation of 3D H - FeP@C@GR nanocomposite via freeze - drying and annealing | Freeze - drying and Annealing | Prepare 3D H - FeP@C@GR nanocomposite | [{'Name': '', 'Model': '', 'Manufacturer': '', 'Type': 'Synthetic'}] | {'pretreatments': ['1. Disperse 80 mg of H - FeP@C nanospheres in 100 mL of distilled water and ultrasonically treat for 2 h.', '2. Add 20 mL of homogeneous GO (7.5 mg mL−1) aqueous suspension into the H - FeP@C nanospheres suspension under magnetic stirring for 6 h.'], 'synthesis': ['1. Collect the mixed suspension by freeze - drying.'], 'posttreatments': ['1. Anneal the freeze - dried sample at 600 °C for 2 h in Ar atmosphere.']} | 10.1021/acsnano.7b06625
1 | 323826daff3b89018d5731eb5142e75e-p1 | Synthesis of W2N3 flower - like motifs | Preparation of nitrogen-rich W2N3 via hydrothermal and annealing method | Hydrothermal and Annealing Method | Synthesize nitrogen - rich W2N3 with well - defined morphology | [{'Name': 'stainless steel autoclave', 'Model': '', 'Manufacturer': '', 'Type': 'Synthetic'}, {'Name': 'tube furnace', 'Model': '', 'Manufacturer': '', 'Type': 'Synthetic'}] | {'pretreatments': ['1. Dissolve 0.577 g sodium tungstate dihydrate and 0.0767 g potassium sulfate in 10 mL deionized water by magnetic stirring for 5 min to form a transparent solution.', '2. Add different amounts of 3.0 M hydrochloric acid dropwise until the mixture color turns into a milk - white hue.'], 'synthesis': ['1. Transfer the homogeneous suspension to a 25 mL stainless steel autoclave and hold at 180 °C for 12 h.', '2. Isolate the resulting light - blue products by centrifugation, and wash with water and ethanol for several times.', '3. Dry the resulting powder product under vacuum, then anneal in argon at 450 °C for 3 h.', '4. Switch the gas to 100% ammonia, heat the mixture to 700 °C with a ramping rate 2 °C/min, and hold it for 3 h under an NH3 flow of 125 sccm.'], 'posttreatments': ['1. Cool the tube furnace down to room temperature and flush with Ar before sample removal.']} | 10.1007/s12274-020-2687-y
2 | 323826daff3b89018d5731eb5142e75e-p2 | Synthesis of WN particles | Preparation of WN powder via ammonia bubbling and heating method | Ammonia Bubbling and Heating Method | Prepare WN powder as a control sample for HER experiments | [{'Name': 'quartz boat', 'Model': '', 'Manufacturer': '', 'Type': 'Synthetic'}, {'Name': 'horizontal quartz tube furnace', 'Model': '', 'Manufacturer': '', 'Type': 'Synthetic'}] | {'pretreatments': ['1. Add tungsten(VI) chloride powders to 100 mL of chloroform.'], 'synthesis': ['1. Continuously bubble 100% ammonia into the chloroform solution until the chloroform has completely evaporated.', '2. Transfer the powders to a quartz boat and insert it into a horizontal quartz tube furnace.', '3. Initiate the reaction by introducing 100% ammonia at ambient pressure with a flow rate of 150 sccm, ramp the furnace from room temperature to 700 °C at a rate of 2 °C/min, and hold the temperature at 700 °C for 4 h.'], 'posttreatments': ['1. Cool the furnace to room temperature under an NH3 flow, and then purge with argon gas before sample removal.']} | 10.1007/s12274-020-2687-y
3 | 323826daff3b89018d5731eb5142e75e-p3 | Platinum NPs on W2N3 nanosheets | Preparation of platinum nanoparticles on W2N3 nanosheets via chemical deposition | Chemical Deposition | Deposit platinum nanoparticles onto W2N3 nanosheets | [{'Name': 'sonicator', 'Model': '', 'Manufacturer': '', 'Type': 'Synthetic'}, {'Name': 'magnetic stirrer', 'Model': '', 'Manufacturer': '', 'Type': 'Synthetic'}, {'Name': 'centrifuge', 'Model': '', 'Manufacturer': '', 'Type': 'Synthetic'}] | {'pretreatments': ['1. Disperse 30 mg of well - ground W2N3 powder in 30 mL DI water with sonication for 5 min to form a homogeneous mixture.'], 'synthesis': ['1. Add an initial quantity of hexachloroplatinic acid hydrate solution with a concentration of 0.2 wt.% to the W2N3 dispersion with magnetic stirring and stir for 15 min.', '2. Slowly add 30 mL of a sodium borohydride solution (0.05 M) and react for 2 h.'], 'posttreatments': ['1. Collect the resulting black products by centrifugation, wash with water and ethanol for three times, and dry under vacuum.']} | 10.1007/s12274-020-2687-y
4 | 323826daff3b89018d5731eb5142e75e-p4 | Gold NPs on W2N3 nanosheets | Deposition of gold nanoparticles onto W2N3 nanosheets | Deposition | Deposit gold nanoparticles onto W2N3 nanosheets | [{'Name': 'sonicator', 'Model': '', 'Manufacturer': '', 'Type': 'Synthetic'}, {'Name': 'magnetic stirrer', 'Model': '', 'Manufacturer': '', 'Type': 'Synthetic'}, {'Name': 'centrifuge', 'Model': '', 'Manufacturer': '', 'Type': 'Synthetic'}] | {'pretreatments': ['1. Disperse 30 mg well - ground W2N3 powder in 60 mL DI water by sonication.', '2. Prepare a gold precursor solution by dissolving a small quantity of gold(III) chloride with a concentration of 0.2 wt.% in 10 mL of DI water to form a 0.25 mM precursor solution.'], 'synthesis': ['1. Quickly add small amounts of gold precursor solution into the W2N3 dispersion with vigorous magnetic stirring and react for 10 min.'], 'posttreatments': ['1. Isolate the sample by centrifugation and wash with water to remove any remaining Au precursor.']} | 10.1007/s12274-020-2687-y
1 | 43bb5c23d271f1f619fbf444969a2e1c-p1 | Hydrothermal synthesis of N - CDs | Preparation of nitrogen-doped carbon dots via hydrothermal synthesis | Hydrothermal Synthesis | Synthesize nitrogen - doped carbon dots | [{'Name': 'Teflon - lined autoclave', 'Model': '', 'Manufacturer': '', 'Type': 'Synthetic'}] | {'pretreatments': , 'synthesis': ['1. Dissolve citric acid (0.42 g) and ethylenediamine monohydrate (536 μL) in 10 mL deionized water.', '2. Seal the solution in a Teflon - lined autoclave and heat at 200 °C for 5 h with a heating gradient of 10 °C min-1.'], 'posttreatments': ['1. Purify the as - resulted N - CDs by dialysis for 48 h.', '2. Freeze - dry the N - CDs overnight.', '3. Disperse various amounts of N - CDs into 20 mL of deionized water by sonication to form homogeneous suspensions.']} | 10.1016/j.jcis.2018.10.096
2 | 43bb5c23d271f1f619fbf444969a2e1c-p2 | Preparation of Graphene oxide (GO) by modified Hummers’ method | Preparation of graphene oxide via modified Hummers’ method | Modified Hummers’ Method | Prepare graphene oxide from graphite powder | [{'Name': '', 'Model': '', 'Manufacturer': '', 'Type': 'Synthetic'}] | {'pretreatments': , 'synthesis': ['Prepare graphene oxide from natural graphite powder by a modified Hummers’ method.'], 'posttreatments': } | 10.1016/j.jcis.2018.10.096
3 | 43bb5c23d271f1f619fbf444969a2e1c-p3 | One - step hydrothermal synthesis of N - CDs/3DG and 3DG | Preparation of 3D graphene and N - CDs/3D graphene via one - step hydrothermal synthesis | One - step hydrothermal synthesis | Prepare 3D graphene and N - CDs/3D graphene interconnected framework | [{'Name': 'Teflon - lined autoclave', 'Model': '', 'Manufacturer': '', 'Type': 'Synthetic'}] | {'pretreatments': , 'synthesis': ['1. Disperse GO (80 mg) in 20 mL of N - CDs aqueous suspension with various concentrations of 0, 0.1, 0.25, and 0.5 mg mL-1.', '2. Sonicate and stir the suspension for 0.5 h to form a homogeneous suspension.', '3. Seal the resultant suspension in a Teflon - lined autoclave and heat at 180 °C for 12 h with a heating rate of 5 °C min-1.'], 'posttreatments': ['1. Cool the autoclave to room temperature naturally.', '2. Wash all samples with deionized water until the wash fluid is neutral.']} | 10.1016/j.jcis.2018.10.096
1 | 48144549fe3cb188c84b187340635da0-p1 | hydrothermal–calcination process | Preparation of hierarchical ZnO microspheres via hydrothermal–calcination process | Hydrothermal–Calcination Process | To prepare hierarchical ZnO microspheres | [{'Name': 'Teflon - lined autoclave', 'Model': '', 'Manufacturer': '', 'Type': 'Synthetic'}, {'Name': 'porcelain boat', 'Model': '', 'Manufacturer': '', 'Type': 'Synthetic'}] | {'pretreatments': ['1. Dissolve 1.11 g of zinc nitrate (Zn(NO3)2·6H2O), 0.45 g of urea (CO(NH2)2) and 0.11 g of sodium citrate (Na3C6H5O7·2H2O) in 75 mL deionized water and stir until a homogeneous solution is formed.'], 'synthesis': ['1. Transfer the solution into a 100 mL Teflon - lined autoclave and maintain at 120°C for 6 h.', '2. Cool down the reaction blend to room temperature.'], 'posttreatments': ['1. Centrifuge and wash the white precipitate with deionized water.', '2. Dry the precipitate at 60 °C for 6 h.', '3. Put the collected white powders in a porcelain boat and calcinate at 300 °C for 2 h, at a heating rate of 2 °C/min.']} | 10.1016/j.apsusc.2018.01.193
2 | 48144549fe3cb188c84b187340635da0-p2 | electrostatic self - assembly method | Preparation of g - C3N4/ZnO hierarchical microspheres via electrostatic self - assembly method | Electrostatic Self - Assembly Method | To synthesize g - C3N4/ZnO hierarchical microspheres | [{'Name': 'ultrasonicator', 'Model': '', 'Manufacturer': '', 'Type': 'Synthetic'}] | {'pretreatments': ['1. Disperse 5 mg of bulk g - C3N4 in 10 mL of deionized water and treat the suspension solution by ultrasonication for 30 min. Label the obtained milk - like suspension solution as solution A.', '2. Disperse 95 mg of ZnO microspheres in 10 mL deionized water separately, forming solution B.'], 'synthesis': ['1. Add solution A dropwise into solution B and further stir the mixture suspension for 30 min.'], 'posttreatments': ['1. Centrifuge and wash the mixture suspension thoroughly.', '2. Dry it at 60 °C for 12 h.']} | 10.1016/j.apsusc.2018.01.193
1 | 3f99d99ba7fb1ba2958ab065a470ef29-p1 | soaking-drying-annealing process | Preparation of zinc-iron–nitrogen doped porous carbon microspheres via soaking-drying-annealing process | Soaking-Drying-Annealing Process | To prepare zinc-iron–nitrogen doped porous carbon microspheres (FeZnNC) with high electrocatalytic activity and stability for ORR in rechargeable zinc-air batteries | [{'Name': 'tube furnace', 'Model': '', 'Manufacturer': '', 'Type': 'Synthetic'}] | {'pretreatments': ['1. Dissolve 1 g PVA 1788 in 40 mL deionized water at 90 °C.', '2. Add 10 g FeCl3⋅6H2O and 10 g ZnCl2 into the above PVA solution and continuously stir until form a uniform sol.'], 'synthesis': ['1. Immerse a commercial melamine foam (MF) with size of 3 × 3 × 0.5 cm3 into the PVA - salts sol, then take it out directly and dry at 60 °C.', '2. Place the dried precursor named MF@PVA - salts gel in a tube furnace under N2 atmosphere and anneal at 900 °C for 1 h with heating rate of 5 °C/min.'], 'posttreatments': ['1. Grind the carbonized product and etch it by 1 M HCl solution.', '2. Wash the product with water and dry it to collect the zinc - iron–nitrogen doped carbon (FeZnNC).']} | 10.1016/j.apsusc.2021.148934
1 | 0cc7d570bd60bde88bc1fe6140b3106c-p1 | Cloning, expression, and purification of the RdRp recombinant protein | Preparation of DV RdRp recombinant protein via cloning expression and purification | Cloning Expression and Purification | To obtain the DV RdRp recombinant protein | [{'Name': '', 'Model': '', 'Manufacturer': '', 'Type': 'Synthetic'}] | {'pretreatments': ['1. Synthesize the coding sequence of the full - length NS5 protein from DV serotype 2 by Integrated DNA Technologies (USA).', '2. Fuse the DENV - 2 NS5 sequence to the coding sequence of the N - terminal 10 His - tagged superfolder green fluorescent protein (sfGFP) and insert it into the pX vector.', '3. Amplify the expression plasmid in the Escherichia coli strain JM109.'], 'synthesis': ['1. Transfect the purified plasmids into human embryonic kidney (HEK) 293E cells.', '2. Harvest the transfected cells 4 days after transfection and resuspend them in the prepared buffer supplemented with ribonuclease A, staphylococcal nuclease, CaCl2, phenylmethylsulfonyl fluoride, and protease inhibitor cocktail.', '3. Lyse the resuspended cells by sonication and collect the supernatant.', '4. Primarily purify the desired protein by Ni–nitrilotriacetic acid (NTA) column.', '5. Further purify the eluted proteins using a HiLoad 16/600 Superdex 200 pg column (GE Healthcare, USA).', '6. Pool the peak fractions and concentrate them to approximately 1 mg/ml.'], 'posttreatments': ['1. Flash - freeze the concentrated proteins in liquid nitrogen and store at −80°C before using in inhibitor screening assay.']} | 10.1126/sciadv.aaz8201
2 | 0cc7d570bd60bde88bc1fe6140b3106c-p2 | Synthesis of GO | Preparation of graphene oxide via chemical mixing and heating method | Chemical Mixing and Heating Method | To synthesize graphene oxide (GO) | [{'Name': 'Round - bottom flask', 'Model': '', 'Manufacturer': '', 'Type': 'Synthetic'}, {'Name': 'Oil bath', 'Model': '', 'Manufacturer': '', 'Type': 'Synthetic'}, {'Name': 'Buchner funnel', 'Model': '', 'Manufacturer': '', 'Type': 'Synthetic'}] | {'pretreatments': ['1. Prepare graphite, sodium nitrate, sulfuric acid, KMnO4, distilled water, and H2O2.'], 'synthesis': ['1. Mix graphite, sodium nitrate, and sulfuric acid in a round - bottom flask and stir vigorously in an ice bath.', '2. After stabilization, slowly add KMnO4.', '3. Transfer the flask to an oil bath and heat at 35°C for 1 hour.', '4. Slowly drop 40 ml of distilled water in the round flask in an ice bath.', '5. Place the flask in an oil bath at 95°C for 30 min.', '6. Quench the reactive substances remaining in the flask by adding 5 ml of H2O2.'], 'posttreatments': ['1. Purify the GO solution by filtration using a Buchner funnel.', '2. Lyophilize the purified GO and finally disperse it in distilled water to a concentration of 1 mg/ml.']} | 10.1126/sciadv.aaz8201
1 | 0315a6674efe3e74a7741ba9c47882e0-p1 | Scalable ambient pressure synthesis of PTI platelets | Scalable ambient pressure synthesis of PTI platelets | Scalable ambient pressure synthesis | Synthesize highly crystalline layered PTI platelets | [{'Name': 'porcelain crucible', 'Model': '15 - ml (small batches); 250 - ml (scale - up)', 'Manufacturer': 'Morgan Advanced Materials (15 - ml); Fisher Scientific (250 - ml)', 'Type': 'Synthetic'}, {'Name': 'quartz tube furnace', 'Model': 'inner diameter (ID) of 120 mm', 'Manufacturer': 'MTI Corporation', 'Type': 'Synthetic'}] | {'pretreatments': ['1. Inside an Ar - filled glove box, mix and grind 22.65 g of LiCl and 27.35 g of KCl to make the eutectic salt mix.'], 'synthesis': ['1. Fill a 15 - ml porcelain crucible with 0.5 g of melamine at the bottom and cover it completely with 12 g of the salt mix without mixing.', '2. Cover the crucible with its porcelain cap and transfer it to a quartz tube furnace with an inner diameter of 120 mm.', '3. Heat the sample to 600°C (10°C/min) under N2 flow (2 liters/min) and maintain at 600°C for a certain amount of time.', '4. Cool down to room temperature (10°C/min).', '5. For the second synthesis cycle, grind a mixture of 0.1 g of PTI powder from the first cycle and 0.5 g of melamine together and use instead of just melamine at the bottom. Follow the same heating and cooling steps.', '6. For scale - up, use a 250 - ml crucible and 8.3 g of melamine, keep the melamine - to - salt ratio the same as for the small batches, and follow the same heating and cooling steps.'], 'posttreatments': ['1. Wash the resulting material with hot water at least three times to remove the salt mix completely.', '2. Dry at 120°C under vacuum.']} | 10.1126/sciadv.aay9851
2 | 0315a6674efe3e74a7741ba9c47882e0-p2 | Exfoliation of PTI platelets | Preparation of single - and few - layer PTI nanosheets via exfoliation | Exfoliation | Exfoliate PTI crystals into single - and few - layer nanosheets | [{'Name': 'glass vial', 'Model': '', 'Manufacturer': '', 'Type': 'Synthetic'}, {'Name': 'centrifuge', 'Model': '', 'Manufacturer': '', 'Type': 'Synthetic'}] | {'pretreatments': ['1. Inside an Ar - filled glove box, put 100 mg of PTI inside a glass vial containing 100 ml of anhydrous DMAc.'], 'synthesis': ['1. Heat the solution to 100°C and stir at 500 rpm for 2 days.'], 'posttreatments': ['1. Purify the resulting solution by three centrifugation steps of 10 min each at 5000g, 10,000g, and 15,000g, respectively, to obtain in the supernatant predominantly single - and few - layer PTI nanosheets.']} | 10.1126/sciadv.aay9851
3 | 0315a6674efe3e74a7741ba9c47882e0-p3 | PTI membrane fabrication | Preparation of PTI membranes for gas separation via vacuum filtration | Vacuum Filtration | Fabricate PTI membranes for gas separation | [{'Name': 'bath sonicator', 'Model': '', 'Manufacturer': 'MTI Corporation', 'Type': 'Synthetic'}, {'Name': 'centrifuge', 'Model': '', 'Manufacturer': '', 'Type': 'Synthetic'}, {'Name': 'vacuum filtration setup', 'Model': '', 'Manufacturer': '', 'Type': 'Synthetic'}] | {'pretreatments': ['1. Dilute the solution obtained after exfoliation and purification, containing a PTI nanosheet concentration of 0.14 ± 0.06 mg/ml, with more DMAc.', '2. Sonicate it for 5 min in a bath sonicator.', '3. Centrifuge it for 10 min at 10,000g.'], 'synthesis': ['1. Use the top 13 ml of the supernatant to prepare the coating suspension.', '2. For PTI membranes with m - PBI chains as spacers, add m - PBI (0.06 mg/ml) to the coating suspension with a PTI/m - PBI ratio of 16:84 in the coating suspension.', '3. Coat the Anopore membranes (pore size, 20 nm; diameter, 13 mm) by 15 ml of the coating suspension by vacuum filtration.'], 'posttreatments': } | 10.1126/sciadv.aay9851
1 | 03f16d8dcbe29d0d9406e854001ccfd5-p1 | Synthesis of nitrogen - doped graphene (NG) | Preparation of nitrogen-doped graphene via chemical reaction and heat treatment | Chemical Reaction and Heat Treatment | To synthesize nitrogen - doped graphene | [{'Name': 'Tubular furnace', 'Model': '', 'Manufacturer': '', 'Type': 'Synthetic'}, {'Name': 'Centrifuge', 'Model': '', 'Manufacturer': '', 'Type': 'Synthetic'}, {'Name': 'Dialysis equipment', 'Model': '', 'Manufacturer': '', 'Type': 'Synthetic'}, {'Name': 'Lyophilizer', 'Model': '', 'Manufacturer': '', 'Type': 'Synthetic'}] | {'pretreatments': ['1. Mix graphite and KMnO4 by mechanical grinding.'], 'synthesis': ['1. Slowly add the powder mixture to 150 ml of H2SO4/H3PO4 (9:1 v/v) solution kept in an ice - bath (0 to 5°C) under stirring for 6 h.', '2. Heat the reaction mixture and maintain at 55°C for 12 h.', '3. Quench the reaction by slowly adding a mixture of ice - cold water (500 ml) and H2O2 (3 ml).', '4. Wash the resulting yellow solid several times with deionized water and separate by centrifugation (5000 rpm).', '5. Dialyze the obtained suspension for 7 days to remove all impurities and lyophilize to get GO as a solid.', '6. Mix 100 mg of GO with 500 mg of melamine and grind until a uniform powder is obtained.', '7. Transfer the mixture into an alumina crucible and heat at 900°C with a rate of 15°C min-1 in argon atmosphere for 3 h in a tubular furnace.', '8. Cool down the crucible to room temperature.'], 'posttreatments': ['1. Disperse the resulting black solid in deionized water.', '2. Use several washing and centrifugation cycles to remove any impurities.', '3. Dry the resulting precipitate at 60°C overnight to get solid NG.']} | 10.1021/acscatal.7b02166
2 | 03f16d8dcbe29d0d9406e854001ccfd5-p2 | Synthesis of NG - Co3O4 electrocatalysts | Preparation of NG - Co3O4 electrocatalysts via hydrothermal method | Hydrothermal Method | To synthesize NG - Co3O4 electrocatalysts | [{'Name': 'Teflon - lined hydrothermal reactor', 'Model': '', 'Manufacturer': '', 'Type': 'Synthetic'}, {'Name': 'Centrifuge', 'Model': '', 'Manufacturer': '', 'Type': 'Synthetic'}] | {'pretreatments': ['1. Disperse the appropriate amount of NG and cobalt acetate in 15 ml of an ethanol:water (3:2 v/v) solution.'], 'synthesis': ['1. Sonicate the dispersion for 30 min.', '2. Transfer the resulting dispersion into a Teflon - lined hydrothermal reactor and heat at 140°C for 12 h.'], 'posttreatments': ['1. Purify the resulting product by cycles of washing with deionized water and centrifugation.', '2. Dry the product at 60°C.']} | 10.1021/acscatal.7b02166
3 | 03f16d8dcbe29d0d9406e854001ccfd5-p3 | Synthesis and characterization of Co3O4/Pd(100) model system | Preparation of Co3O4/Pd(100) model system via Physical Vapor Deposition | Physical Vapor Deposition | To synthesize and study the Co3O4/Pd(100) model system for understanding the catalytic behavior of Co3O4 under CO2RR conditions | [{'Name': 'Physical vapor deposition equipment', 'Model': '', 'Manufacturer': '', 'Type': 'Synthetic'}, {'Name': 'UHV - EC transfer system', 'Model': '', 'Manufacturer': '', 'Type': 'Synthetic'}, {'Name': 'Syringe pump', 'Model': 'N - 101 Pump System Inc.', 'Manufacturer': '', 'Type': 'Synthetic'}, {'Name': 'Home - build PEEK microcell', 'Model': '', 'Manufacturer': '', 'Type': 'Synthetic'}] | {'pretreatments': ['1. Clean the Pd(100) substrate by repeated cycles of sputtering with 2 keV Ar+ ions at 300 K and annealing at 900 K.', '2. Remove the residual carbon in 2.0 × 10-7 mbar of oxygen at 700 K and subsequently remove the adsorbed oxygen by annealing at 900 K.'], 'synthesis': ['1. Perform physical vapor deposition of metal Co on Pd(100) in oxygen atmosphere (PO2 = 2x10-6 mbar) at 660 K using an evaporation rate of 0.35 ML min-1.', '2. Anneal the sample in 10-3 mbar oxygen partial pressure at 660 K to obtain full oxidation.'], 'posttreatments': ['1. Transfer the sample to the electrochemical cell through the UHV - EC transfer system.', '2. Polarize the sample at - 1.0 V vs SCE for 600 s in CO2 - saturated 0.1 M KHCO3 solution while pumping the electrolyte into the EC cell at 1 mL min-1 by a syringe pump.']} | 10.1021/acscatal.7b02166
1 | 21cececf0c23d13c176c9f3948387925-p1 | Extraction of silica powder from SSA | Preparation of amorphous silica powder via extraction from stem sweep | Extraction Method | Extract amorphous silica powder from stem sweep | [{'Name': 'Mortar and pestle', 'Model': '', 'Manufacturer': '', 'Type': 'Synthetic'}] | {'pretreatments': ['1. Convert the stem sweep to ash with burning in air'], 'synthesis': ['1. Soak the ash in 1M HCl solution for 4 h', '2. Filter the solution and wash with distilled water to neutralize', '3. Dry the obtained ash at 70 °C', '4. Reflux the dried ash in 1M NaOH solution with vigorous stirring for 3 h to obtain sodium silicate solution', '5. Filter the solution and neutralize with HCl solution until gel form silicic acid is obtained', '6. Polycondense the obtained gel for 24 h to convert to xerogel', '7. Filter the xerogel, wash with distilled water for several times and dry at 70 °C overnight'], 'posttreatments': ['1. Grind the obtained xerogel with mortar and pestle to obtain amorphous silica powder']} | 10.1016/j.bios.2014.05.070
2 | 21cececf0c23d13c176c9f3948387925-p2 | Synthesis of NaX nanozeolite | Preparation of NaX nanozeolite via hydrothermal method | Hydrothermal Method | Synthesize NaX nanozeolite | [{'Name': 'Teflon - lined stainless steel autoclave', 'Model': '', 'Manufacturer': '', 'Type': 'Synthetic'}, {'Name': 'Oven', 'Model': '', 'Manufacturer': '', 'Type': 'Synthetic'}] | {'pretreatments': ['1. Separately prepare silicate and aluminate solutions by dissolving 2.15 g of SiO2 powder extracted from stem sweep and 1.18 g of sodium aluminate in 2.58 M NaOH solution'], 'synthesis': ['1. Add silicate solution drop - wise to aluminate solution with vigorous stirring to obtain a clear homogeneous aluminosilicate gel', '2. Transfer the aluminosilicate gel into Teflon - lined stainless steel autoclave and hydrothermally heat at 60 °C for 72 h in oven'], 'posttreatments': ['1. Filter the mixture', '2. Wash the product with double distilled water until pH reaches nearby 8', '3. Dry the product at 70 °C for 12 h']} | 10.1016/j.bios.2014.05.070
3 | 21cececf0c23d13c176c9f3948387925-p3 | Preparation of redox - modified NaX carbon paste electrode (Ag/X - CPE) | Preparation of redox-modified NaX carbon paste electrode for H2O2 detection | Electrode Preparation | Prepare a redox - modified NaX carbon paste electrode for H2O2 detection | [{'Name': 'Glassy tube', 'Model': 'Internal radius of 1.5 mm', 'Manufacturer': '', 'Type': 'Synthetic'}, {'Name': 'Copper wire', 'Model': '', 'Manufacturer': '', 'Type': 'Synthetic'}] | {'pretreatments': ['1. Hand - mix zeolite and graphite powder (30:70 w/w) in diethyl ether', '2. Add 2 - 3 drops of paraffin and thoroughly mix the mixture', '3. Pack the resulting carbon paste in the bottom of glassy tube and insert copper wire through another end of the tube to create electrical contact'], 'synthesis': ['1. Immerse the constructed electrode (NaX - CPE) in 0.1 M AgNO3 solution for 10 min'], 'posttreatments': ['1. Wash the electrode by double distilled water to remove surface - adsorbed species', '2. Electrochemically reduce the silver ions at - 1 V vs. Ag¦AgCl for 5 min']} | 10.1016/j.bios.2014.05.070
1 | 33125a55321e58b5c01c698c15522738-p1 | One-pot solvothermal method | Preparation of multi-functional CDs-modified NiFe2O4 nanocomposites adsorbent via one-pot solvothermal method | One-pot solvothermal method | Fabricate multi - functional CDs - modified NiFe2O4 nanocomposites adsorbent with high adsorption capacity and excellent dispersibility in water | [{'Name': 'Teflon - lined stainless steel autoclave', 'Model': '', 'Manufacturer': '', 'Type': 'Synthetic'}, {'Name': 'Vacuum oven', 'Model': '', 'Manufacturer': '', 'Type': 'Synthetic'}, {'Name': 'Bath sonicator', 'Model': '', 'Manufacturer': '', 'Type': 'Synthetic'}] | {'pretreatments': ['1. Use all chemicals of analytical reagent grade and Milli - Q element ultrapure water (18.2 Ω, Millipore, Massachusetts) to prepare solutions. Use all materials as - received without further treatment.'], 'synthesis': ['1. Dissolve 0.12 g NiCl2·6H2O, 0.27 g FeCl3·6H2O and 0.5 g NaAc in 20 mL of ethylene glycol under bath sonication for 20 min until a clear solution is obtained.', '2. Introduce EDTA - 2Na to the mixture. Optimize the mixing solution of EDTA - 2Na concentration in preliminary experiments and add EDTA - 2Na to a final concentration of 4 mg mL - 1.', '3. Sonicate the mixture for 10 min.', '4. Transfer the mixture solution to a Teflon - lined stainless steel autoclave and heat at 200 °C for 10 h.'], 'posttreatments': ['1. Retrieve the resultant black product by an external magnet.', '2. Wash the product with deionized water and ethanol for several times.', '3. Dry the product at 60 °C in a vacuum oven.']} | 10.1016/j.cej.2016.10.116
1 | 2aefa7bd78276c730dd369f4d7493033-p1 | Hydrothermal synthesis of BTO/CNT | Hydrothermal synthesis to prepare flower-like BTO/CNT composites | Hydrothermal synthesis | To synthesize flower - like BTO/CNT composites | [{'Name': 'Teflon - lined stainless - steel autoclave', 'Model': '', 'Manufacturer': '', 'Type': 'Synthetic'}] | {'pretreatments': ['1. Slowly add CNT into 40 mL deionized water to form 5 mg mL-1 of CNT solution', '2. Add NaOH to the CNT solution to a concentration of 5 mol L-1'], 'synthesis': ['1. Introduce 0.870 mL titanium butoxide dropwise to the mixture with agitation for 20 min', '2. Add a certain amount of Bi(NO3)3·5H2O (molar ratio of Bi:Ti is 4:3) to the mixture solution with stirring for 30 min and then ultrasound for 40 min', '3. Transfer the mixture solution to a 50 mL Teflon - lined stainless - steel autoclave and react at 180 °C for 12 h'], 'posttreatments': ['1. Wash the obtained product with DI water and ethanol several times', '2. Dry the product at 70 °C overnight']} | 10.1016/j.jpowsour.2020.227896
2 | 2aefa7bd78276c730dd369f4d7493033-p2 | Melting - diffusion synthesis of BTO/CNT/S and CNT/S | Preparation of BTO/CNT/S and CNT/S via Melting - diffusion Synthesis | Melting - diffusion Synthesis | To infuse sulfur into BTO/CNT and CNT composites | [{'Name': 'Sealed vial', 'Model': '', 'Manufacturer': '', 'Type': 'Synthetic'}] | {'pretreatments': ['1. Grind sulfur and BTO/CNT composites with a mass ratio of 3:1 (similarly for CNT and sulfur for CNT/S synthesis)'], 'synthesis': ['1. Seal the mixtures in a vial and heat at 155 °C for 12 h in an argon (Ar) atmosphere'], 'posttreatments': ['1. Cool down the product']} | 10.1016/j.jpowsour.2020.227896
1 | 11de57fd02296598ca0b3d68c50b8763-p1 | Transfer - printing of as - fabricated CNT devices | Transfer printing of CNT devices onto non conventional substrates | Transfer printing | To transfer as - fabricated CNT devices onto various non - conventional substrates, diversify the usable substrates for CNT devices, and preserve the electrical characteristics of the devices | [{'Name': 'Hotplate', 'Model': '', 'Manufacturer': '', 'Type': 'Synthetic'}, {'Name': 'Oven', 'Model': '', 'Manufacturer': '', 'Type': 'Synthetic'}, {'Name': 'Atomic force microscopy (AFM)', 'Model': '', 'Manufacturer': '', 'Type': 'Characterization'}, {'Name': 'Voltage sources', 'Model': '', 'Manufacturer': '', 'Type': 'Characterization'}, {'Name': 'Current amplifier', 'Model': '', 'Manufacturer': '', 'Type': 'Characterization'}, {'Name': 'E - beam evaporator', 'Model': '', 'Manufacturer': '', 'Type': 'Synthetic'}] | {'pretreatments': ['1. Deposit Fe catalysts by dipping the Si/SiO2 substrates in Fe(NO3)3·9H2O in isopropyl alcohol (IPA) solution', '2. Pattern the source and drain electrodes using a typical photolithography process with bilayer photoresist, form electrodes by e - beam evaporation of Ti (1.5 nm thick) and Au (30 nm thick), followed by lift - off'], 'synthesis': ['1. Thermally grow CNTs on a Si/SiO2 substrate by chemical vapor deposition (CVD) at 800 °C under the gas flows of 6 sccm C2H4, 200 sccm H2, and 800 sccm Ar', '2. Spin - coat a thin layer (∼2 μm) of PMMA (solids content 6%, molecular weight 495 kDa) on the CNT devices at 500 rpm for 5 s, followed by 2000 rpm for 40 s', '3. Harden the PMMA layer at 120 °C for 120 s on the hotplate', '4. Submerge the whole structure in a buffered oxide etch (BOE) solution at 90 °C for several hours to etch away the sacrificial SiO2 layer', '5. Clean the PMMA - supported CNT devices in a deionized water bath to remove remaining etchant', '6. Put the target substrate into the water bath, underneath the floating PMMA - supported CNT devices, and lift up the film with the substrate', '7. Dry the entire structure with N2 gas and heat it in an oven at 80 °C for 1 h to remove trapped water and improve adhesion', '8. Dissolve the PMMA film in acetone, leaving only the CNT devices on the target substrates'], 'posttreatments': ['1. For graphene devices, post - anneal to improve electrical contacts', '2. Optionally, pre - treat a Si/SiO2 target substrate in a dilute (2%) HF solution for 20 s to control device characteristics']} | 10.1002/adma.201201794
1 | 4542838fc6a6a0c64846ff48ce273a67-p1 | Synthesis of ZrV2O7 and GNPs/ZrV2O7 composite | Preparation of GNPs/ZrV2O7 composite via chemical synthesis and autoclaving | Chemical Synthesis and Autoclaving | To synthesize a low - band - gap semiconductor GNPs/ZrV2O7 composite for photocatalytic degradation of chlorpyrifos | [{'Name': 'Centrifuge', 'Model': '', 'Manufacturer': '', 'Type': 'Synthetic'}, {'Name': 'Teflon lined stainless steel autoclave', 'Model': '', 'Manufacturer': '', 'Type': 'Synthetic'}] | {'pretreatments': , 'synthesis': ['1. Slowly add 2.0 M NaVO3 drop - wise to 1.0 M ZrOCl2·8H2O solution in the presence of 0.05 M HCl under vigorous stirring at 500C until an orange - colored solution is obtained.', '2. Centrifuge the mixture at 6,000 rpm to separate ZrV2O7 particles and dry them at 600C for 24 h.', '3. Wash the ZrV2O7 particles several times with ethanol and dry them again under the same conditions.', '4. Add an amount of ZrV2O7 particles to a suspension of GNPs according to the desired percentage (1.0%) and stir the solution vigorously for 3 h.', '5. Transfer and seal the solution in a Teflon lined stainless steel autoclave at 1200C under an estimated pressure of about 5000 psi for 2 h.'], 'posttreatments': ['1. Centrifuge the final solution to obtain GNPs/ZrV2O7 and wash the powder with deionized water several times.', '2. Dry the final product for 24 h at ambient temperature.']} | 10.1016/j.cej.2020.124974
1 | 2e87e423af7da398ee72c3fb58863c01-p1 | Thermal condensation | Preparation of graphitic carbon nitride and its metal-doped derivatives via thermal condensation | Thermal Condensation | Synthesize graphitic carbon nitride and its metal - doped derivatives | [{'Name': 'Agate mortar', 'Model': '', 'Manufacturer': '', 'Type': 'Synthetic'}, {'Name': 'Porcelain crucible with cover', 'Model': '', 'Manufacturer': '', 'Type': 'Synthetic'}, {'Name': 'Muffle furnace', 'Model': '', 'Manufacturer': '', 'Type': 'Synthetic'}] | {'pretreatments': ['1. Ground 2 g melamine in an agate mortar with appropriative metal salt (iron(III) nitrate hexahydrate, bismuth(III) nitrate pentahydrate, manganese(II) nitrate hydrate or antimony(III) sulfate) until a homogeneous mixture was obtained. For bare g - C3N4, no metal salt was added.'], 'synthesis': ['1. Put the mixture of melamine and metal salt (or just melamine for bare g - C3N4) into a porcelain crucible with cover.', '2. Heat the crucible in a muffle furnace to 600℃ and temper for 3 h.'], 'posttreatments': ['1. Cool down the product to the ambient temperature.', '2. Grind the product into powder in an agate mortar.']} | 10.1016/j.jphotochem.2020.112355
1 | 1ef160d58fcc4bf7251cec554d59c204-p1 | Hot - injection synthesis of PbS CQDs and Ag - doped PbS quantum dots | Preparation of PbS CQDs and Ag-doped PbS quantum dots via Hot-injection synthesis | Hot-injection synthesis | Synthesis of PbS CQDs and Ag - doped PbS quantum dots | [{'Name': 'Three - neck flask', 'Model': '100 mL', 'Manufacturer': '', 'Type': 'Synthetic'}, {'Name': 'Heating mantle', 'Model': '', 'Manufacturer': '', 'Type': 'Synthetic'}] | {'pretreatments': ['1. Prepare a mixture of 0.9 g PbO, 2.9 g oleic acid (OA) and 20 mL 1 - octadecene (ODE) in an 100 mL three - neck flask.'], 'synthesis': ['1. Degas the mixture at 85 °C while stirring for 6 hours.', '2. For Ag - doped PbS quantum dot synthesis, add silver acetate with various molar ratios to PbO (0.0%, 0.1%, 0.5%, 1.0% and 2.0%) into the above - mentioned conventional precursor before pumping and heating.', '3. After pumping and heating at 85 °C with stirring for 6 hours, the Pb - containing solution will become colorless and transparent.', '4. Quickly inject 280 µL hexamethyldisilathiane (TMS) in 10 mL degassed ODE into the Ag/Pb containing flask at 85 °C and heat for 10 s.', '5. Turn off the heating and cool the solution to room temperature slowly.'], 'posttreatments': ['1. Purify the PbS CQDs by precipitation using acetone.']} | 10.1016/j.nanoen.2018.01.047
2 | 1ef160d58fcc4bf7251cec554d59c204-p2 | Preparation of Zn0.9Mg0.1O precursor solution | Preparation of Zn0.9Mg0.1O precursor solution via reagent mixing and stirring | Reagent Mixing and Stirring Method | Preparation of Zn0.9Mg0.1O precursor solution | [{'Name': 'Stirring equipment', 'Model': '', 'Manufacturer': '', 'Type': 'Synthetic'}] | {'pretreatments': ['1. Select Zinc acetate dihydrate and magnesium acetate tetrahydrate as Zn and Mg sources, and 2 - methoxyethanol and monoethanolamine (MEA) as complexant and solvent respectively.'], 'synthesis': ['1. Mix the reagents with the molar ratio of MEA to metal ions (0.35 M) being 1:1.', '2. Continuously stir the solution at 60 °C for 24 h to produce a clear and homogenous sol with a yellowish color.'], 'posttreatments': } | 10.1016/j.nanoen.2018.01.047
3 | 1ef160d58fcc4bf7251cec554d59c204-p3 | Fabrication of PbS quantum dot solar cells | Preparation of PbS quantum dot solar cells via spin - coating and thermal evaporation | Spin - coating and Thermal Evaporation | Fabrication of PbS quantum dot solar cells | [{'Name': 'Ultrasonic cleaner', 'Model': '', 'Manufacturer': '', 'Type': 'Synthetic'}, {'Name': 'Spin - coater', 'Model': '', 'Manufacturer': '', 'Type': 'Synthetic'}, {'Name': 'Hotplate', 'Model': '', 'Manufacturer': '', 'Type': 'Synthetic'}, {'Name': 'Thermal evaporator', 'Model': '', 'Manufacturer': '', 'Type': 'Synthetic'}] | {'pretreatments': ['1. Clean patterned ITO glass with detergent, DI water, isopropanol and acetone using ultrasonication.'], 'synthesis': ['1. Spin - coat the Zn0.9Mg0.1O precursor solution on the cleaned ITO coated glass substrates at 3000 rpm for 30 s and anneal on a preheated hotplate at 330 °C to form one layer. Repeat this process 3 times.', '2. Spin - coat 30 mg/mL PbS CQDs suspended in hexane at 3000 rpm for 20 s, treat with 10 mmol/L PbI2 dimethylformamide (DMF) solution for 45 s by dip - coating, rinse with acetonitrile by immersing in solution for 5 s, and finally dry with N2 gas. Repeat this process 8 times to achieve a 220 nm thickness PbS - PbI2 CQDs layer.', '3. Apply a 0.02% volume EDT - acetonitrile solution to the PbS - PbI2 CQDs layer, followed by an acetonitrile rinse. Then spin - coat 2 layers of PbS treated with EDT to make a hole transporting layer.'], 'posttreatments': ['1. Store the PbS CQDs films in air for 1 day.', '2. Thermally evaporate 100 nm gold electrodes on the PbS CQDs films.']} | 10.1016/j.nanoen.2018.01.047
1 | 398164a8c6b165c5581c847aed7630d7-p1 | Electropolymerization (EP) | Electropolymerization to grow polycarbazole interlayer on separator | Electropolymerization | To grow an ultrathin, compact, and conductive microporous (UCCM) polycarbazole interlayer on the separator to inhibit the diffusion of polysulfides in Li - S batteries | [{'Name': 'Three - electrode electrochemical cell', 'Model': '', 'Manufacturer': '', 'Type': 'Synthetic'}, {'Name': 'Cyclic voltammetry (CV) instrument', 'Model': '', 'Manufacturer': '', 'Type': 'Synthetic'}] | {'pretreatments': ['1. Coat a commercial PP separator with a layer of CNT (0.08 mg cm–2, 700 nm) to obtain CNT/PP separator'], 'synthesis': ['1. Prepare a CH2Cl2 and acetonitrile (3/2, v/v) mixture containing TCB monomer (1.0×10–3 M) and tetrabutylammonium hexafluorophosphate electrolyte', '2. Use the CNT/PP separator as a working electrode in the prepared solution', '3. Perform cyclic voltammetry (CV) scanning at 50 mV s–1 between –0.8 and 1.03 V (vs. Ag/AgCl) to grow the polycarbazole membrane'], 'posttreatments': } | 10.1016/j.nanoen.2020.104769
1 | 349736d9aaaf7fb4ce45c042f2642e2c-p1 | Hydrothermal reaction | Preparation of hierarchical TiO2(0 0 1)/C microspheres via hydrothermal reaction | Hydrothermal Reaction | To synthesize hierarchical TiO2(0 0 1)/C microspheres assembled from carbon - coated anatase TiO2 nanocrystals exposed with {0 0 1} facets | [{'Name': 'Teflon - lined autoclave', 'Model': '', 'Manufacturer': '', 'Type': 'Synthetic'}] | {'pretreatments': ['1. Dissolve 1 g glucose into 30 ml of distilled water and stir for 30 min'], 'synthesis': ['1. Add 2 ml Ti(OBu)4 (TNB) dropwise to the glucose solution slowly under vigorous stirring to obtain a white suspension', '2. Stir the white suspension for 30 min', '3. Mix 0.235 ml hydrofluoric acid (40 wt%) with the white suspension', '4. Stir the resulting suspension for another 10 min', '5. Transfer the suspension into a Teflon - lined autoclave and conduct hydrothermal treatment at 180 °C for 12 h'], 'posttreatments': ['1. Cool the autoclave naturally in air to obtain a brown precipitate TiO2/C', '2. Wash the precipitate with distilled water and absolute ethanol for several times', '3. Dry the precipitate in vacuum at 80 °C for 10 h', '4. For TiO2(0 0 1) microspheres, calcinate TiO2(0 0 1)/C microspheres in air at 550 °C for 5 h to remove the glucose - derived carbonaceous species']} | 10.1016/j.apcatb.2013.10.027
1 | 73760b94caf0b257633eaa3b10442f36-p1 | Synthesis of P-M-NHC | Preparation of P-M-NHC coordination polymer via solution stirring and precipitation isolation | Solution Stirring and Precipitation Isolation | To synthesize the P-M-NHC coordination polymer | [{'Name': '', 'Model': '', 'Manufacturer': '', 'Type': 'Synthetic'}] | {'pretreatments': , 'synthesis': ['1. Dissolve [TPBAIm][NTf2]3 and 1.5 equivalent of Pd(OAc)2 or Ni(OAc)2 or their mixture with certain mole ratio in 10 mL of DMF with the presence of 3.6 equivalent of NaOAc.', '2. Stir the solution at 110 °C for 24 h to form a pale yellow precipitate.', '3. Isolate the precipitate by filtration.'], 'posttreatments': ['1. Rinse the precipitate with DMF (3 × 30 mL) and EtOH (3 × 30 mL) to remove unreacted salts.', '2. Remove the solvent by heating the material at 150 °C for 24 h under vacuum to yield the desired P-M-NHC.']} | 10.1021/cs400077r
2 | 73760b94caf0b257633eaa3b10442f36-p2 | Synthesis of M@CNT | One - pot synthesis of M@CNT to prepare monometallic or bimetallic nanoparticle catalysts supported N - doped porous carbon | One - pot synthesis | To synthesize monometallic or bimetallic nanoparticle catalysts supported N - doped porous carbon | [{'Name': 'quartz tube', 'Model': '', 'Manufacturer': '', 'Type': 'Synthetic'}] | {'pretreatments': , 'synthesis': ['1. Introduce a certain amount of specific P - M - NHC into a quartz tube.', '2. Ramp the temperature at a rate of 10 °C min - 1 to a final temperature (300, 400 and 800 °C).', '3. Maintain the final temperature for 1 h to finish the one - pot synthesis of M@CNT.'], 'posttreatments': } | 10.1021/cs400077r
3 | 73760b94caf0b257633eaa3b10442f36-p3 | Catalytic application in the domino carbonylation | Preparation of pyrazole via four-component cascade carbonylation reaction | Four-component cascade carbonylation reaction | To synthesize pyrazole through a four - component cascade carbonylation reaction | [{'Name': 'Schlenk tube', 'Model': '50 mL', 'Manufacturer': '', 'Type': 'Synthetic'}] | {'pretreatments': ['1. Introduce Pd@CN800 (0.01 mmol), iodobenzene (0.5 mmol), phenylacetylene (0.60 mmol), phenylhydrazine (0.65 mmol), Et3N (1.0 mmol) and 1.5 mL of MeOH into a 50 mL Schlenk tube with a magnetic bar.', '2. Vacuum the glass tube and purge with CO (99.99 % purity) three times.'], 'synthesis': ['1. Pressurize the tube with 1.0 atm of CO gas.', '2. Stir the reaction mixture at 70 °C for 6 h.'], 'posttreatments': ['1. Cool the reaction mixture to room temperature and carefully release excess CO.', '2. Purify the crude product by flash chromatography on silica gel with petroleum ether/ethyl acetate (10:1) as eluent to afford the pyrazole product.']} | 10.1021/cs400077r
1 | 0bc79392a323c3e0098303673beaf3db-p1 | Precursor - modification CVD | Preparation of monolayer graphene film via Precursor-modification CVD | Precursor-modification CVD | To prepare high - quality, uniform monolayer graphene film on dielectric substrates by suppressing secondary nucleation | [{'Name': 'Atmospheric pressure CVD system', 'Model': '', 'Manufacturer': '', 'Type': 'Synthetic'}, {'Name': 'Atomic force microscope', 'Model': '', 'Manufacturer': '', 'Type': 'Characterization'}, {'Name': 'Scanning electron microscope', 'Model': '', 'Manufacturer': '', 'Type': 'Characterization'}, {'Name': 'Transmission electron microscope', 'Model': '', 'Manufacturer': '', 'Type': 'Characterization'}, {'Name': 'Raman spectrometer', 'Model': '', 'Manufacturer': '', 'Type': 'Characterization'}, {'Name': 'X - ray photoelectron spectrometer', 'Model': '', 'Manufacturer': '', 'Type': 'Characterization'}, {'Name': 'Electron beam lithography system', 'Model': '', 'Manufacturer': '', 'Type': 'Synthetic'}] | {'pretreatments': ['Pre - blend methanol and other carbon sources (except for methane) to form a mixture with a certain proportion'], 'synthesis': ['Introduce the mixture into the atmospheric pressure CVD system by carrier gas bubbling', 'Set the flow rates of Ar and H2 gases at 200 and 20 sccm respectively', 'Set the temperature at 1130 °C for graphene growth', 'For different carbon sources, use different amounts and growth times: 3 mL acetone for 7.5 h, 5 mL ethanol for 6 h, 4 sccm methane for 6 h, 5 sccm methane with 100 mL methanol for 4 h'], 'posttreatments': } | 10.1021/jacs.9b05705
1 | 2f128cecd77cad88d4b6ad359e89c832-p1 | Hydrothermal synthesis of ZnO - rGO nanocomposites | Hydrothermal synthesis of ZnO - rGO nanocomposites with enhanced properties | Hydrothermal synthesis | Synthesize ZnO - rGO nanocomposites with enhanced catalytic and adsorptive properties | [{'Name': 'Autoclave', 'Model': '', 'Manufacturer': '', 'Type': 'Synthetic'}] | {'pretreatments': ['Synthesize graphene oxide (GO) from natural graphite flakes by a modified Hummers method', 'Synthesize 1D ZnO NRs through the aqueous solution using equal mole of (0.125 mM) Zn(NO3)2·6H2O and HMTA'], 'synthesis': ['Add 20 mL of deionized water containing specific weight ratio of GO in ZnO NR growth precursor solution', 'Stir the mixed solution for 30 min', 'Transfer the mixed solution into a 100 mL autoclave with a Teflon liner and keep it at 140°C for 4 h', 'Cool the autoclave to room temperature naturally'], 'posttreatments': ['Rinse the products thoroughly with distilled water and ethanol', 'Anneal the products under nitrogen atmosphere at 150°C for 4 h']} | 10.1016/j.cej.2017.05.105
1 | 25f5ee6c91e18699be1cfbaff719c1ab-p1 | Benzyl alcohol route for ZnFe2O4 NPs preparation | Preparation of ZnFe2O4 NPs via benzyl alcohol route | Benzyl alcohol route |  |  | {'pretreatments': , 'synthesis': ['Highly crystalline and dispersed ZnFe2O4 NPs were prepared via the benzyl alcohol route according to the literature [23].'], 'posttreatments': } | 10.1016/j.microc.2020.105777
2 | 25f5ee6c91e18699be1cfbaff719c1ab-p2 | Interfacial polymerization for PANI@GO nanosheets synthesis | Preparation of PANI@GO nanosheets via Interfacial polymerization | Interfacial polymerization | Synthesize PANI@GO nanosheets | [{'Name': 'Vial', 'Model': '', 'Manufacturer': '', 'Type': 'Synthetic'}] | {'pretreatments': ['1. Dissolve APS (287.87 mg) in 8 mL of 1 mol/L HCl.', '2. Drop 2 mL of 2 mg/mL homogeneous GO dispersion solution into the above solution and mix via ultrasonication.'], 'synthesis': ['1. Transfer the mixed solution to the vial bottom as the lower layer.', '2. Mix 100 μL aniline with 10 mL toluene and transfer it to the vial top as the upper organic layer, then leave it for 6 h.'], 'posttreatments': } | 10.1016/j.microc.2020.105777
3 | 25f5ee6c91e18699be1cfbaff719c1ab-p3 | Hydrothermal reaction and freeze - drying for ZnFe2O4/PANI@rGO aerogels synthesis | Preparation of ZnFe2O4/PANI@rGO aerogels via Hydrothermal Reaction and Freeze Drying | Hydrothermal Reaction and Freeze Drying | Synthesize ZnFe2O4/PANI@rGO aerogels | [{'Name': 'Autoclave', 'Model': '', 'Manufacturer': '', 'Type': 'Synthetic'}, {'Name': 'Freeze - dryer', 'Model': '', 'Manufacturer': '', 'Type': 'Synthetic'}] | {'pretreatments': ['1. Add PANI@GO (20 mg) to 20 mL of a 2 mg/mL freshly prepared GO dispersion and stir at room temperature.', '2. Add 4 mg ZnFe2O4 NPs to the above suspension.'], 'synthesis': ['1. Transfer the mixed suspension into an autoclave and maintain for 12 h at 180 ℃.'], 'posttreatments': ['1. Soak and wash the formed dark hydrogel in deionized water.', '2. Freeze - dry the hydrogel to obtain the final ZnFe2O4/PANI@rGO aerogel.']} | 10.1016/j.microc.2020.105777
1 | 45b5bbddb42e21257e27058d8d317f55-p1 | Two - step synthesis process | Preparation of Zn2SnO4/MWCNTs nanocomposite via two-step synthesis | Two-step synthesis | Synthesize Zn2SnO4/MWCNTs nanocomposite | [{'Name': 'Autoclave', 'Model': '', 'Manufacturer': '', 'Type': 'Synthetic'}, {'Name': 'Furnace', 'Model': '', 'Manufacturer': '', 'Type': 'Synthetic'}, {'Name': 'Oven', 'Model': '', 'Manufacturer': '', 'Type': 'Synthetic'}, {'Name': 'Sonicator', 'Model': '', 'Manufacturer': '', 'Type': 'Synthetic'}, {'Name': 'Centrifuge', 'Model': '', 'Manufacturer': '', 'Type': 'Synthetic'}, {'Name': 'X - ray diffractometer', 'Model': 'D5000', 'Manufacturer': 'Siemens', 'Type': 'Characterization'}, {'Name': 'Transmission electron microscope (TEM)', 'Model': 'JEM 2200', 'Manufacturer': 'JEOL', 'Type': 'Characterization'}, {'Name': 'Field - emission scanning electron microscope (FESEM)', 'Model': 'MIRA3 FEG - SEM', 'Manufacturer': 'Tescan', 'Type': 'Characterization'}, {'Name': 'Diffuse reflectance spectrometer', 'Model': 'Lambda 25', 'Manufacturer': 'Perkin - Elmer', 'Type': 'Characterization'}, {'Name': 'Photoluminescence spectrometer', 'Model': 'FP - 6200', 'Manufacturer': 'JASCO', 'Type': 'Characterization'}] | {'pretreatments': ['1. Disperse 0.05 g MWCNTs into deionized (DI) water by sonication for 15 min', '2. Dissolve SnCl4·5H2O (3 mmol) and Zn(NO3)2 (3 mmol) in 20 mL of double distilled water separately to give two transparent solutions'], 'synthesis': ['1. Add 20 mL NaOH (1 M) dropwise into the tin chloride dihydrate solution', '2. Add the resultant solution drop by drop into the MWCNT solution', '3. Add zinc nitrate solution drop by drop into the above mixed solution under vigorous stirring at room temperature until the formation of grey precipitate of the hybrid complex', '4. Transfer the grey precipitate into a 100 mL Teflon - lined stainless autoclave, seal it and maintain in a furnace at 220 °C for 48 h'], 'posttreatments': ['1. Cool the autoclave naturally to room temperature', '2. Wash the obtained precipitate several times in double distilled water and absolute ethanol by repeated centrifugation and ultrasonication', '3. Dry the product in an oven at 80 °C for 20 h']} | 10.1016/j.apcatb.2017.01.002
1 | 39729febca0cbb7b2e7dc42021a5ba13-p1 | Polyol reduction method for synthesizing regular - short Ag NW | Preparation of regular short silver nanowires via polyol reduction method | Polyol Reduction Method | Synthesize regular - short silver nanowires | [{'Name': 'Teflon - lined autoclave tube', 'Model': '50 mL', 'Manufacturer': '', 'Type': 'Synthetic'}, {'Name': 'Centrifuge', 'Model': '', 'Manufacturer': '', 'Type': 'Synthetic'}] | {'pretreatments': ['1. Prepare a 10 mL EG solution of 0.1 mM FeCl3 and add 0.15 M PVP, then vigorously stir the solution.', '2. Prepare a 10 mL of a magnetically stirred EG solution of AgNO3 (0.1 M).'], 'synthesis': ['1. Inject the mixed solution of FeCl3 and PVP drop by drop using a syringe into the AgNO3 solution.', '2. Put the solution into a 50 mL Teflon - lined autoclave tube, seal it and maintain at 160 ℃ for 2.5 hrs, then let it cool down to room temperature naturally.'], 'posttreatments': ['1. Centrifuge the cool solution three times at 6000 rpm for 15 min to remove solvent (EG), PVP, and other impurities in the supernatant.', '2. Disperse the obtained Ag NWs in ethanol for further application.']} | 10.1039/c4ta05728g
2 | 39729febca0cbb7b2e7dc42021a5ba13-p2 | Modified polyol reduction method for synthesizing high - aspect - ratio Ag NW | Preparation of high-aspect-ratio silver nanowires via modified polyol reduction method | Modified Polyol Reduction Method | Synthesize high - aspect - ratio silver nanowires | [{'Name': 'Flask', 'Model': '', 'Manufacturer': '', 'Type': 'Synthetic'}, {'Name': 'Teflon - lined autoclave tube', 'Model': '50 mL', 'Manufacturer': '', 'Type': 'Synthetic'}, {'Name': 'Centrifuge', 'Model': '', 'Manufacturer': '', 'Type': 'Synthetic'}] | {'pretreatments': ['1. Prepare a 10 mL EG solution of 0.1 mM FeCl3, add 0.15 M PVP with high molecular weight (MW≈1300,000) and vigorously stir, name it as Solution (1).', '2. Prepare a 10 mL EG solution of AgNO3 (0.1 M) and stir it to uniformity in a flask, name it as Solution (2).'], 'synthesis': ['1. Take 18 μL of Solution (2) with a pipette and dip it into the flask of Solution (1) stirred at 95 ℃ for 5 min for initial nucleation of the silver seeds.', '2. Inject the remaining Solution (2) drop by drop using a syringe within 7 min.', '3. Stir the flask at 110 ℃ for 5 min.', '4. Put the obtained solution into a 50 mL Teflon - lined autoclave tube, seal it and maintain at 160 ℃ for 2.5 hrs.'], 'posttreatments': ['1. Centrifuge the cooled solution three times at 4000 rpm for 15 min to remove solvent and impurities for further application.']} | 10.1039/c4ta05728g
3 | 39729febca0cbb7b2e7dc42021a5ba13-p3 | Spin - coating for preparing Ag NW mesh | Preparation of silver nanowire mesh on PET substrate via spin coating | Spin Coating | Prepare silver nanowire mesh on PET substrate and improve conductivity | [{'Name': 'Spin - coater', 'Model': '', 'Manufacturer': '', 'Type': 'Synthetic'}, {'Name': 'Plasma cleaner', 'Model': 'PDC - 32G - 2', 'Manufacturer': 'Harrick', 'Type': 'Synthetic'}] | {'pretreatments': ['1. Prepare Ag NW ink and flexible PET substrates.'], 'synthesis': ['1. Drop Ag NW ink on the surface of flexible PET substrates and spin - coat at 3500 rpm for 40 seconds.'], 'posttreatments': ['1. Employ plasma cleaning (PDC - 32G - 2, Harrick) for one minute to eliminate the PVP adhering to the surface of the Ag NW.']} | 10.1039/c4ta05728g
4 | 39729febca0cbb7b2e7dc42021a5ba13-p4 | Pulsed laser deposition (PLD) for preparing Ag NW/FZO composite electrodes | Preparation of Ag NW/FZO composite electrodes via Pulsed Laser Deposition | Pulsed Laser Deposition | Deposit FZO layer on Ag NW mesh to prepare composite electrodes with improved performance | [{'Name': 'Pulsed laser deposition system', 'Model': '', 'Manufacturer': '', 'Type': 'Synthetic'}] | {'pretreatments': ['1. Prepare Ag NW mesh.'], 'synthesis': ['1. Set an energy density of 1 J/cm2 from a KrF 248 nm excimer laser, a working pressure of 0.5 Pa, and a target - substrate distance of 6 cm, then deposit FZO layer on the Ag NW mesh by pulsed laser deposition at room temperature.'], 'posttreatments': } | 10.1039/c4ta05728g
5 | 39729febca0cbb7b2e7dc42021a5ba13-p5 | Fabrication of perovskite solar cells | Preparation of perovskite solar cells using Ag NW/FZO or FTO as electrodes | Fabrication of solar cells | Fabricate perovskite solar cells using Ag NW/FZO or FTO as transparent electrodes | [{'Name': 'Vacuum evaporator chamber', 'Model': '', 'Manufacturer': '', 'Type': 'Synthetic'}, {'Name': 'Vacuum tube furnace', 'Model': '', 'Manufacturer': '', 'Type': 'Synthetic'}, {'Name': 'Spin - coater', 'Model': '', 'Manufacturer': '', 'Type': 'Synthetic'}, {'Name': 'Thermal evaporator', 'Model': '', 'Manufacturer': '', 'Type': 'Synthetic'}] | {'pretreatments': ['1. Prepare FTO substrates or Ag NW/FZO substrates.'], 'synthesis': ['1. Deposit a nanocrystalline TiO2 (rutile) hole - blocking layer onto the substrates via hydrolysis of TiCl4 at 70 °C for one hour.', '2. Transfer the substrates to a vacuum evaporator chamber to grow PbI2 (130 nm) films.', '3. React the PbI2 with CH3NH3I in a home - made closed vessel at 120 °C for one hour in a vacuum tube furnace.', '4. Anneal the obtained CH3NH3PbI3 perovskite at 120°C for 20 min in N2 atmosphere.', '5. Prepare the hole - transporting materials (HTM) by dissolving 72.3 mg spiro - MeOTAD, 28.8 μL 4 - tert - butylpyridine, 17.5 μL of a stock solution of 520 mg/mL lithium bis(trifluoromethylsulphonyl)imide in acetonitrile in 1 mL chlorobenzene and then deposit it by spin coating at 3,000 r.p.m. for 30 s.', '6. Deposit silver pads with an area of 10 mm2 on top of the device to form the back contacts using a thermal evaporator under a pressure of 10 - 6 Torr.'], 'posttreatments': } | 10.1039/c4ta05728g
1 | 0879104e9cd61cb4607d76dbb71c6dd6-p1 | Synthesis of Capsules - Based pH Sensors | Preparation of capsules - based pH sensors via coprecipitation and layer - by - layer assembly | Coprecipitation and Layer - by - Layer Assembly | To synthesize capsules - based pH sensors for monitoring local pH fluctuations during cell culture | [{'Name': 'Inverted optical microscope', 'Model': '', 'Manufacturer': '', 'Type': 'Characterization'}, {'Name': 'Hemocytometer chamber', 'Model': '', 'Manufacturer': '', 'Type': 'Characterization'}] | {'pretreatments': , 'synthesis': ['1. Conjugate the pH indicator dye SNARF - 1 to the non - fluorescent aminodextran.', '2. Obtain porous calcium carbonate (CaCO3) microparticles via coprecipitation of equal volumes of Na2CO3 (0.33 M) and CaCl2 (0.33 M) solutions.', '3. Load SNARF - 1 - dextran into the CaCO3 microparticles.', '4. Coat the SNARF - 1 - dextran filled CaCO3 microparticles by multiple layer - by - layer assembly of the oppositely charged PSS (2 mg mL−1, 0.5 M NaCl, pH = 6.5) and PAH (2 mg mL−1, 0.5 M NaCl, pH = 6.5) polyelectrolytes until six layers are assembled around the spherical microparticles, providing a multilayer shell (PSS/PAH)3.', '5. Remove the sacrificial CaCO3 templates by complexation with EDTA buffer (0.2 M, pH 7).', '6. Store the multilayer polyelectrolyte capsules, carrying the SNARF - 1 - dextran conjugate in the cavities, as suspension in 2 mL of Milli - Q water at 4 °C.'], 'posttreatments': ['Determine the number of capsules per volume by direct counting in a defined volume with a hemocytometer chamber under an inverted optical microscope.']} | 10.1002/smll.202002258
2 | 0879104e9cd61cb4607d76dbb71c6dd6-p2 | Fabrication and Characterization of 3D Scaffolds | Preparation of 3D scaffolds for cell culture and pH mapping via layer-by-layer manufacturing | Layer-by-layer manufacturing | To fabricate 3D scaffolds with defined geometry for cell culture and pH mapping | [{'Name': 'Screw - extrusion - based fused deposition modeling (FDM) machine (Bioscaffolder SYSENG)', 'Model': 'Bioscaffolder SYSENG', 'Manufacturer': 'Germany', 'Type': 'Synthetic'}, {'Name': 'PrimCAM software', 'Model': '', 'Manufacturer': 'Primus Data, Switzerland', 'Type': 'Synthetic'}] | {'pretreatments': , 'synthesis': ['1. Upload the 3D scaffold CAD models into PrimCAM software and calculate the deposition patterns.', '2. Define the fiber spacing as 650 µm, set the layer thickness to 170 µm.', '3. Load PEOT/PBT pellets in the reservoir and melt at a temperature of 195 °C or 220 °C.', '4. Set the screw rotation for the polymers to 200 rpm.', '5. Extrude the molten polymer through a nozzle with G25 (inner diameter = 250 µm) with the assistance of N2 (5 bar) gas pressure and a deposition velocity optimized to 200 mm min−1, following a layer - by - layer manufacturing with 90° rotation between deposited layers.'], 'posttreatments': } | 10.1002/smll.202002258
3 | 0879104e9cd61cb4607d76dbb71c6dd6-p3 | Cell Culture on 3D Scaffolds | Cell Culture of hMSCs on 3D Scaffolds | Cell Culture on 3D Scaffolds | To culture hMSCs on 3D scaffolds and study pH variations during cell growth | [{'Name': 'Tissue culture polystyrene plates', 'Model': '', 'Manufacturer': '', 'Type': 'Synthetic'}, {'Name': '12 - well plate', 'Model': '', 'Manufacturer': '', 'Type': 'Synthetic'}, {'Name': 'Orbital shaker', 'Model': '', 'Manufacturer': '', 'Type': 'Synthetic'}, {'Name': 'Incubator', 'Model': '', 'Manufacturer': '', 'Type': 'Synthetic'}] | {'pretreatments': ['1. Draw a bone marrow aspirate from the patient after informed written consent and separate mononuclear cells using density centrifugation.', '2. Culture hMSCs on tissue culture polystyrene plates at 1000 cells cm−2 in basic medium (αMEM added with 10% fetal bovine serum) until 70 - 80% confluent.'], 'synthesis': ['1. Seed AM scaffolds (5 × 5 × 4 mm square blocks) with a drop of 35 µL containing 2 × 105 cells.', '2. For static seeding: Flip the AM scaffold upside down 2 hours after seeding and transfer it to a nontreated, 12 - well plate 4 hours after seeding. Culture in proliferation medium (basic medium supplemented with 1 ng mL−1 fibroglast growth factor2, 200 µM L - Ascorbic acid 2 - phosphate, and 100 U mL−1 penicillin - streptomycin).', '3. For dynamic seeding: Place four scaffolds in a 2 mL sterile Eppendorf tube along with four times the number of capsules and cells. Dilute the mixture of cell suspension and capsules to 1850 µL using CO2 - equilibrated proliferation medium. Incubate cells on an orbital shaker at 30 rpm located in an incubator at 37 °C for seeding. Transfer scaffolds to a nontreated, 12 - well plate 4 hours after dynamic seeding.'], 'posttreatments': ['Change media every 72 h by moving scaffolds into 12 - well plates filled with fresh and pre - equilibrated culture media.']} | 10.1002/smll.202002258
1 | 78407be2cd5afda52082f66174111762-p1 | Modified Hummer’s method for graphene oxide (GO) synthesis | Preparation of graphene oxide via Modified Hummer’s method | Modified Hummer’s method | Synthesize graphene oxide from graphite powder | [{'Name': 'Round bottom flask', 'Model': '1000 mL', 'Manufacturer': '', 'Type': 'Synthetic'}, {'Name': 'Oil bath', 'Model': '', 'Manufacturer': '', 'Type': 'Synthetic'}, {'Name': 'Vacuum dryer', 'Model': '', 'Manufacturer': '', 'Type': 'Synthetic'}] | {'pretreatments': , 'synthesis': ['1. Add 45 mL of concentrated sulphuric acid with 2 g of graphite powder in a 1000 mL round bottom flask.', '2. Add 1 g of sodium nitrate under stirring condition.', '3. After 15 min, slowly add 6.5 g of KMnO4 to form a dark greenish solution in an ice - bath.', '4. Take the flask out of the ice - bath and stir the solution at 40 °C in an oil bath for 2 h.', '5. Slowly add 100 mL of water to dilute the solution, resulting in a brown - coloured solution.', '6. Maintain the reaction at 80 °C for 1 h in an oil bath and then cool to room temperature.', '7. Add 10 mL (30%) of H2O2, changing the solution colour to yellowish brown.'], 'posttreatments': ['1. Dilute the solution with 400 mL of DI water until the pH is around 1.', '2. Keep the solution at the same condition for 12 h to separate the water and GO mixture.', '3. Wash the mixture with 10% diluted HCl and then thoroughly wash with DI water several times until the pH reaches 7.', '4. Filter the graphene oxide (GO) and dry it under vacuum overnight at 50 °C.']} | 10.1016/j.synthmet.2016.07.011
2 | 78407be2cd5afda52082f66174111762-p2 | Thermal reduction of graphene oxide (GO) to form thermally reduced graphene nanostructure (T - GNS) | Preparation of thermally reduced graphene nanostructure via thermal reduction of graphene oxide | Thermal Reduction | Reduce graphene oxide to form thermally reduced graphene nanostructure | [{'Name': 'Quartz boat', 'Model': '', 'Manufacturer': '', 'Type': 'Synthetic'}, {'Name': 'Tubular furnace', 'Model': '', 'Manufacturer': '', 'Type': 'Synthetic'}] | {'pretreatments': , 'synthesis': ['1. Place 0.5 g of GO in a quartz boat and keep it in a tubular furnace at 500 °C under argon (Ar) atmosphere.', '2. Reduce the sample with 100 sccm of argon for 20 min at 500 °C.'], 'posttreatments': ['1. Cool the sample to room temperature.']} | 10.1016/j.synthmet.2016.07.011
3 | 78407be2cd5afda52082f66174111762-p3 | Hydrothermal preparation of boron - doped graphene nanosheets (HB - GNS) | Preparation of boron-doped graphene nanosheets via hydrothermal method | Hydrothermal Method | Dope boron into thermally reduced graphene nanostructure | [{'Name': 'Sonicator', 'Model': '', 'Manufacturer': '', 'Type': 'Synthetic'}, {'Name': 'Teflon - lined autoclave', 'Model': '300 mL', 'Manufacturer': '', 'Type': 'Synthetic'}, {'Name': 'Oven', 'Model': '', 'Manufacturer': '', 'Type': 'Synthetic'}] | {'pretreatments': , 'synthesis': ['1. Mix 0.1 g of T - GNS with 1.5 g of boric acid and 50 mL of ethanol.', '2. Sonicate the solution for 10 min for homogenization.', '3. Transfer the solution into a sealed Teflon - lined 300 mL autoclave and keep it at 150 °C for 11 h.'], 'posttreatments': ['1. Collect the boron - doped graphene nanosheets (HB - GNS) powder and grind it in a mortar.', '2. Dry the powder in an oven at 60 °C overnight.']} | 10.1016/j.synthmet.2016.07.011
1 | 55443aac705811910e59ceb0b9ffa6d8-p1 | Synthesis of 2D g-C3N4 | Preparation of 2D g-C3N4 via thermal condensation and heating | Thermal Condensation and Heating Method | To prepare 2D g-C3N4 with large specific area and enhanced photocatalytic activities | [{'Name': 'Muffle furnace', 'Model': 'Self - open', 'Manufacturer': '', 'Type': 'Synthetic'}] | {'pretreatments': , 'synthesis': ['1. Synthesize bulk g-C3N4 powder by thermal condensation of melamine under air atmosphere at 823 K with a heating rate of 2 K min-1 for 4 h.', '2. Put the obtained yellow bulk g-C3N4 (400 mg) powder into a combustion boat and heat at 823 K for ~120 min, with heating rate of 5 K min-1 under air atmosphere in a self - open muffle furnace.'], 'posttreatments': } | 10.1021/acs.iecr.8b04123
2 | 55443aac705811910e59ceb0b9ffa6d8-p2 | Synthesis of β - Co(OH)2 | Preparation of β - Co(OH)2 via Hydrothermal Method | Hydrothermal Method | To prepare β - Co(OH)2 as a precursor for Co3O4 | [{'Name': 'Teflon - lined autoclave', 'Model': '25 mL', 'Manufacturer': '', 'Type': 'Synthetic'}] | {'pretreatments': , 'synthesis': ['1. Add 0.58 g of Co(NO3)2·6H2O and 0.4 g of poly(vinyl pyrrolidone) (PVP, M.W.≈ 55000) into 20 mL of an aqueous solution containing 10 mL H2O and 10 mL ethanol under vigorous stirring for 30 min.', '2. Slowly drop 20 mL NaOH solution (0.4 M) into it.', '3. Transfer the mixture into a 25 mL Teflon - lined autoclave and heat at 473 K for 12 h, then cool down to room temperature.'], 'posttreatments': ['1. Collect the obtained pink product and wash using water and ethanol for several times.', '2. Vacuum - dry the product for 12 h.']} | 10.1021/acs.iecr.8b04123
3 | 55443aac705811910e59ceb0b9ffa6d8-p3 | Synthesis of Co3O4/2D g - C3N4 | Preparation of Co3O4/2D g - C3N4 2D heterostructure via freezing and heating method | Freezing and Heating Method | To prepare Co3O4/2D g - C3N4 2D heterostructure with enhanced photocatalytic performance | [{'Name': 'Muffle furnace', 'Model': '', 'Manufacturer': '', 'Type': 'Synthetic'}] | {'pretreatments': , 'synthesis': ['1. Add 0.1 g of 2D g - C3N4 and a certain amount of β - Co(OH)2 in a beaker with 10 mL H2O under constant stirring to form homogeneous mixture.', '2. Quickly soak the mixture in liquid nitrogen to freeze the sample.', '3. Heat the obtained product at 573 K for 2 h in a muffle furnace in air atmosphere. (When the temperature is 773 K, the preferential [011] facets of Co3O4 - [011] and COCN - [011] are formed.)'], 'posttreatments': } | 10.1021/acs.iecr.8b04123
4 | 55443aac705811910e59ceb0b9ffa6d8-p4 | Synthesis of Co3O4 | Preparation of Co3O4 via direct heating of β - Co(OH)2 | Direct Heating Method | To prepare bare Co3O4 | [{'Name': 'Muffle furnace', 'Model': '', 'Manufacturer': '', 'Type': 'Synthetic'}] | {'pretreatments': , 'synthesis': ['1. Directly heat β - Co(OH)2 in a muffle furnace without adding 2D g - C3N4.'], 'posttreatments': } | 10.1021/acs.iecr.8b04123
1 | 40b1e88557b56225434326d8c2ee4325-p1 | Chemical Vapor Deposition (CVD) | Preparation of graphene films via Chemical Vapor Deposition | Chemical Vapor Deposition | To obtain large - area, high - quality, and uniform graphene films | [{'Name': '', 'Model': '', 'Manufacturer': '', 'Type': 'Synthetic'}] | {'pretreatments': , 'synthesis': ['1. Use copper foil as the growth substrate.', '2. Conduct CVD process at temperature up to 1050 °C using a gas mixture of methane and hydrogen to grow graphene on the copper foil.'], 'posttreatments': } | 10.1002/smll.201303195
2 | 40b1e88557b56225434326d8c2ee4325-p2 | Graphene Transfer | Transfer of graphene from copper foil to silicon substrate via spin - coating and etching method | Graphene Transfer | Transfer graphene from copper foil onto silicon substrates with 300 nm layer of thermally grown silicon dioxide | [{'Name': 'Spin coater', 'Model': '', 'Manufacturer': '', 'Type': 'Synthetic'}, {'Name': 'Oven (for baking)', 'Model': '', 'Manufacturer': '', 'Type': 'Synthetic'}] | {'pretreatments': , 'synthesis': ['1. Spin - coat as - grown graphene films on copper foil with PMMA at 500 rpm for 5 s and 4000 rpm for 60 s.', '2. Bake the PMMA coated Cu foils at 180 °C for 2 min.', '3. Etch the copper substrate with 0.5 M FeCl3 solution.', '4. Rinse the PMMA/graphene film with deionized water several times.', '5. Transfer the PMMA/graphene film on the target substrate with the PMMA side up.', '6. Apply another layer of PMMA to the sample surface and bake at 180 °C for 2 min.'], 'posttreatments': ['1. Immerse the sample in a large volume of acetone for 30 min at room temperature to remove the PMMA protective layers.', '2. Dry the sample under nitrogen flow.']} | 10.1002/smll.201303195
3 | 40b1e88557b56225434326d8c2ee4325-p3 | Device Fabrication | Device Fabrication to fabricate graphene FET device | Device Fabrication | Fabricate graphene FET device | [{'Name': 'Optical lithography equipment', 'Model': '', 'Manufacturer': '', 'Type': 'Synthetic'}, {'Name': 'Oxygen plasma etching equipment', 'Model': '', 'Manufacturer': '', 'Type': 'Synthetic'}, {'Name': 'Electron beam evaporation equipment', 'Model': '', 'Manufacturer': '', 'Type': 'Synthetic'}] | {'pretreatments': , 'synthesis': ['1. Pattern the graphene transferred on the substrate with optical lithography and oxygen plasma etching.', '2. Fabricate the source and drain contacts by optical lithography and electron beam evaporation, using Ti/Au (10 nm/200 nm) as the contact metal.'], 'posttreatments': } | 10.1002/smll.201303195
1 | 01fd82a84f61bc61df259560f1e97e02-p1 | Synthesis of HgSe CQD | Preparation of HgSe CQD with tunable optical properties via low - temperature reaction | Low - temperature Reaction Method | Synthesize HgSe CQD with tunable optical properties from 3 to 20 μm | [{'Name': 'TEM', 'Model': '', 'Manufacturer': '', 'Type': 'Characterization'}, {'Name': 'XRD', 'Model': '', 'Manufacturer': '', 'Type': 'Characterization'}, {'Name': 'Energy dispersive X - ray analysis equipment', 'Model': '', 'Manufacturer': '', 'Type': 'Characterization'}, {'Name': 'Spectrometer', 'Model': '', 'Manufacturer': '', 'Type': 'Characterization'}] | {'pretreatments': , 'synthesis': ['1. React an Hg2+ complex with long amine and carboxylic acid chains at low temperature (<120 °C).', '2. Introduce the Se precursor under TOPSe form to obtain small CQD with a tunable size from 6 to 12 nm, and adjust the temperature (60 to 120 °C) and the time of the reaction (1 to 60 min).', '3. To grow larger CQD, switch from Se precursor to SeS2 under otherwise identical reaction conditions.'], 'posttreatments': } | 10.1021/acs.nanolett.5b04616
2 | 01fd82a84f61bc61df259560f1e97e02-p2 | Ligand exchange of HgSe CQD | Preparation of HgSe CQD via Ligand Exchange with As2S3 - based Ligands | Ligand Exchange | Exchange the initial long and insulating ligands of HgSe CQD with As2S3 - based ligands to ensure efficient conduction |  | {'pretreatments': , 'synthesis': ['1. Dissolve As2S3 in a short alkyl - chain amine.', '2. Use the mixture to perform a phase transfer ligand exchange on HgSe CQD.', '3. Deposit the material at 100 °C on electrodes.'], 'posttreatments': } | 10.1021/acs.nanolett.5b04616
3 | 01fd82a84f61bc61df259560f1e97e02-p3 | Fabrication of dual - gated transistor | Preparation of dual - gated transistor for studying transport properties of HgSe CQD film | Fabrication of dual - gated transistor | Build a dual - gated transistor for studying the transport properties of HgSe CQD film | [{'Name': '', 'Model': '', 'Manufacturer': '', 'Type': 'Synthetic'}] | {'pretreatments': , 'synthesis': ['1. Use a polymer electrolyte (LiClO4 in polyethylene glycol) to build a dual - gated transistor with an HgSe CQD film on a Si/SiO2 substrate (400 nm of oxide).'], 'posttreatments': } | 10.1021/acs.nanolett.5b04616
4 | 01fd82a84f61bc61df259560f1e97e02-p4 | Fabrication of infrared camera pixel array | Preparation of infrared camera pixel array via e-beam lithography and plasma etching using HgSe CQD | E-beam Lithography and Plasma Etching | Process an array of pixels for an infrared camera using HgSe CQD | [{'Name': 'E - beam lithography equipment', 'Model': '', 'Manufacturer': '', 'Type': 'Synthetic'}, {'Name': 'Plasma etching equipment', 'Model': '', 'Manufacturer': '', 'Type': 'Synthetic'}] | {'pretreatments': , 'synthesis': ['1. Process an array of pixels with sizes ranging from 20 to 60 μm using e - beam lithography.', '2. Follow the lithography step with a mild plasma etching.'], 'posttreatments': } | 10.1021/acs.nanolett.5b04616
1 | 3e3d7841113967c95928e8835ed389f5-p1 | Noncovalent functionalization and exfoliation of graphite to produce graphene | Preparation of graphene via noncovalent functionalization and exfoliation of graphite | Noncovalent Functionalization and Exfoliation | To exfoliate graphite into stable aqueous dispersions of single -, few -, and multilayered graphene flakes | [{'Name': 'Bath - type sonicator', 'Model': '', 'Manufacturer': '', 'Type': 'Synthetic'}, {'Name': 'Perkin - Elmer λ - 900 UV - vis - NIR spectrophotometer', 'Model': 'λ - 900', 'Manufacturer': 'Perkin - Elmer', 'Type': 'Characterization'}] | {'pretreatments': ['1. Mix PCA uniformly with methanol to dissolve PCA into molecular entities'], 'synthesis': ['1. Introduce graphite powder into the PCA - methanol solution, allowing PCA to interact with the exposed graphitic surface via π - π stacking', "2. Mix the system with water and agitate in a small bath - type sonicator. The PCA molecules form 'molecular wedges' and penetrate into the graphitic layers, separating single, double, or few - layer graphene flakes", '3. After exfoliation, the PCA molecules physisorb on the exfoliated graphene sheets via π - π stacking, and the - COOH groups allow the graphene - PCA complex to remain stably suspended in water'], 'posttreatments': ['1. Perform control experiments by testing different combinations of starting materials (graphite powder + water, graphite powder + PCA + water, graphite powder + PCA + methanol, graphite powder + PCA + methanol + water) and observing their stability', '2. Wash the samples multiple times and analyze the final composition using TEM and UV - vis absorption spectroscopy']} | 10.1021/nl903557p
1 | 1852ce5df23f991eaad2d06a07e0fb0b-p1 | in situ precipitation method | Preparation of N–CoMe2Pc/rGO nanocomposite via in situ precipitation method | In Situ Precipitation Method | Synthesize N–CoMe2Pc/rGO nanocomposite | [{'Name': '', 'Model': '', 'Manufacturer': '', 'Type': 'Synthetic'}] | {'pretreatments': , 'synthesis': ['1. Mix rGO powder (35 mg) with methanesulfonic acid (MSA; 20 ml).', '2. Sonicate the mixed solution for 60 min to achieve good dispersion.', '3. Add phthalocyanine powder (7 mg) to the suspension and sonicate the mixture for 30 min to achieve complete dissolution.', '4. Add the solution drop - wise to turbulent deionized water (200 ml) at a rate of 2 ml/min.'], 'posttreatments': ['1. Filter the mixture and wash the residue successively with deionized water, ethanol, and acetone until neutral.', '2. Dry the solid at 80 °C under vacuum.']} | 10.1063/5.0005720
1 | 462d589212adb69a4fecc896748f3d4e-p1 | Tear-and-stack method for MATBG device preparation | Preparation of MATBG devices via Tear-and-stack method | Tear-and-stack method | To prepare MATBG devices for STM measurements | [{'Name': 'Ultrahigh-vacuum (UHV), dilution-fridge STM', 'Model': '', 'Manufacturer': 'Homebuilt', 'Type': 'Synthetic'}] | {'pretreatments': ['Prepare all tungsten tips on a Cu(111) single crystal and subsequently calibrate against the Cu(111) Shockley surface state.', 'Exfoliate a monolayer flake of graphene on a piranha - cleaned SiO2/Si wafer using a hot cleave method.'], 'synthesis': ['Use a polyvinyl alcohol/scotch - tape/polydimethylsiloxane (PDMS)/glass - slide transfer handle to pick up hBN from an SiO2/Si wafer.', 'Use hBN to contact half of the monolayer flake of graphene.', 'Tear graphene at the edge of the hBN flake and pick up the second half of the graphene using the handle - adhered stack after a 1.2°–1.3° relative rotation of the transfer station stage.', 'Transfer the stack onto a PDMS/glass - slide transfer handle, invert the stack’s vertical orientation, and transfer it onto a prepatterned SiO2/Si wafer with Au/Ti electrodes.'], 'posttreatments': ['Clean the sample with water and/or various solvents.', 'Anneal the sample in UHV for 12 h at 170\u2009°C, followed by a 2 - h anneal at 400\u2009°C.']} | 10.1038/s41586-020-3028-8
1 | 01e7f77703379a9d4d1fbc6ff9402148-p1 | Hydrothermal reaction and subsequent calcination, then low - temperature phosphating | Preparation of Ni5P4@NiCo2O4 electrocatalyst via hydrothermal reaction, calcination and low-temperature phosphating | Hydrothermal Reaction, Calcination and Low-Temperature Phosphating | To synthesize Ni5P4@NiCo2O4 electrocatalyst with high - efficiency for alkaline water electrolysis | [{'Name': 'High - resolution transmission electron microscopy', 'Model': '', 'Manufacturer': '', 'Type': 'Characterization'}, {'Name': 'Scanning electron microscopy', 'Model': '', 'Manufacturer': '', 'Type': 'Characterization'}, {'Name': 'Transmission electron microscopy', 'Model': '', 'Manufacturer': '', 'Type': 'Characterization'}, {'Name': 'X - ray photoelectron spectroscopy', 'Model': '', 'Manufacturer': '', 'Type': 'Characterization'}, {'Name': 'X - ray diffraction', 'Model': '', 'Manufacturer': '', 'Type': 'Characterization'}] | {'pretreatments': , 'synthesis': ['1. Conduct hydrothermal reaction to obtain NiO@NiCo2O4, during which elemental Ni has a non - uniform distribution and will be enriched on the surfaces of the mix metal hydroxide precursors.', '2. Perform subsequent calcination process to form NiO clusters on the surface of NiCo2O4 nanoflakes.', '3. Conduct a low - temperature phosphating process to transform the NiO to nanometric Ni5P4 clusters on the NiCo2O4 surface.'], 'posttreatments': } | 10.1002/aenm.201801690
1 | 3bcf88c4b556be1fef5573bc13369fdd-p1 | Thermally induced phase segregation (TIPS) and O2 plasma treatment | Preparation of Co - TiO2 via Thermally Induced Phase Segregation and O2 Plasma Treatment | Thermally Induced Phase Segregation and O2 Plasma Treatment | To synthesize subnanometric CoOx clusters substitutionally dispersed in the lattice of rutile TiO2 support (Co - TiO2) with high oxidation state for enhanced OER activity and stability | [{'Name': 'Ball mill', 'Model': '', 'Manufacturer': '', 'Type': 'Synthetic'}, {'Name': 'High - speed centrifuge', 'Model': '', 'Manufacturer': '', 'Type': 'Synthetic'}, {'Name': 'Freeze - dryer', 'Model': '', 'Manufacturer': '', 'Type': 'Synthetic'}, {'Name': 'Inductively coupled plasma (Plasmalab 100 ICP - CVD)', 'Model': 'Plasmalab 100 ICP - CVD', 'Manufacturer': 'Oxford Instruments', 'Type': 'Synthetic'}, {'Name': 'Bruker D8 Advance X - ray diffractometer', 'Model': 'D8 Advance', 'Manufacturer': 'Bruker', 'Type': 'Characterization'}, {'Name': 'Renishaw In - Via System', 'Model': 'In - Via System', 'Manufacturer': 'Renishaw', 'Type': 'Characterization'}, {'Name': 'Kratos Axis Ultra XPS', 'Model': 'Axis Ultra', 'Manufacturer': 'Kratos', 'Type': 'Characterization'}, {'Name': 'JES - FA200 ESR Spectrometer', 'Model': 'JES - FA200', 'Manufacturer': '', 'Type': 'Characterization'}, {'Name': 'ICP - AES OPTIMA7000DVo', 'Model': 'OPTIMA7000DVo', 'Manufacturer': '', 'Type': 'Characterization'}, {'Name': 'Shimadzu, Micromeritics ASAP 2020HD88 instrument', 'Model': 'ASAP 2020HD88', 'Manufacturer': 'Shimadzu, Micromeritics', 'Type': 'Characterization'}, {'Name': 'FEI Tecnai 20', 'Model': 'Tecnai 20', 'Manufacturer': 'FEI', 'Type': 'Characterization'}, {'Name': 'JEM - ARM200F STEM', 'Model': 'JEM - ARM200F', 'Manufacturer': '', 'Type': 'Characterization'}, {'Name': 'Electrochemical workstation (VMP3)', 'Model': 'VMP3', 'Manufacturer': 'Bio Logics, France', 'Type': 'Characterization'}] | {'pretreatments': ['1. Uniformly mix 1.799 g of TiO2, 1.012 g of K2CO3, and 0.422 g of CoO', '2. Calcinate the mixture at 1000 °C in air for 24 h to synthesize K0.8Ti2₋xCoxO4', '3. Reduce the size of K0.8Ti2₋xCoxO4 sample to less than 2 µm through ball milling', '4. Alternately stir 1.0 g of K0.8Ti2₋xCoxO4 powder in 1.0 m HCl solution (100 mL) and deionized water for 12 h with repeating three cycles to obtain H0.8Ti2₋xCoxO4', '5. Immerse 1.0 g of H0.8Ti2₋xCoxO4 powder into 100 mL TBA solution (10 wt%) with vigorous shaking for 7 d', '6. Collect 2D - Co - TiO2 nanosheets through high - speed centrifugation (16000 r min-1), wash with deionized water and ethanol three times, and freeze - dry for 12 h'], 'synthesis': ['1. Calcinate 2D - Co - TiO2 precursor at 1000 °C in H2/Ar for 10 min and cool down to room temperature immediately', '2. Drop - cast Co - TiO2 to the Si wafer (6 in.)', '3. Place the wafer in the chamber under O2 plasma processing (150 min under 150 °C) with ICP power of 1500 W, O2 flow rate at 20 sccm, and chamber pressure at 48.6 - 56.2 mTorr'], 'posttreatments': ['1. For electrochemical measurement, mix 4.5 mg carbon powder (Vulcan XC - 72) with 4.5 mg active materials, disperse into 0.2 wt% Nafion solution (2 mL) and ethanol (4 mL) under 30 min of ultrasonication to produce the suspension', '2. Drop - cast 10 µL suspension onto GCE (diameter, 5 mm; apparent area, 0.196 cm2; loading mass of catalyst, 38.2 µg cm-2) and dry under ambient temperature', '3. Carry out ten cycles of CV measurements at 1.0 - 1.8 V versus RHE and the 20 mV s-1 scan rate for the activation of the electrode']} | 10.1002/adfm.202009610
1 | 22a0b3c8f810076195d9b19e5efad833-p1 | Bottom - up method with hydrothermal treatment and pyrolysis | Preparation of Fe - N - C nanosheet encapsulated Fe - doped CoNi nanoparticle composite via bottom - up method with hydrothermal treatment and pyrolysis | Bottom - up method with hydrothermal treatment and pyrolysis | Synthesize an ultrathin Fe - N - C nanosheet encapsulated Fe - doped CoNi nanoparticle composite for use as an efficient bifunctional catalyst for the electrolytic water splitting reaction | [{'Name': 'Stainless steel autoclave', 'Model': '100 mL', 'Manufacturer': '', 'Type': 'Synthetic'}, {'Name': 'Oven', 'Model': '', 'Manufacturer': '', 'Type': 'Synthetic'}] | {'pretreatments': ['1. Dissolve a certain amount of Co(NO3)2·6H2O, Ni(NO3)2·6H2O, and Fe(NO3)3·9H2O into 20 mL deionized water to form solution A.', '2. Dissolve a certain amount of Na4EDTA·xH2O into 30 mL deionized water to obtain solution B.'], 'synthesis': ['1. Transfer solution A drop - wise into solution B under vigorous stirring.', '2. Add 25 mL methanol into the homogeneous solution.', '3. Enclose the mixed aqueous solution into a 100 mL stainless steel autoclave and heat at 190 °C for 24 h.', '4. Wash the products from the hydrothermal process with deionized water several times and dry in the oven at 80 °C to get CoNiFe - EDTA complex powder.', '5. Carbonize CoNiFe - EDTA precursors under 600 °C in Ar for 5 h to obtain FeCoNi@FeNC.'], 'posttreatments': ['1. Treat all the FeCoNi@FeNC products obtained from the carbonization process in 0.5 m H2SO4 aqueous solution at 90 °C for 4 h.', '2. Repeatedly filter and wash the products in deionized water.']} | 10.1002/ppsc.201800252
1 | 1206dce868a150b61fd6822931ff32d5-p1 | Hydrothermal synthesis of CDs | Preparation of carbon dots via hydrothermal synthesis | Hydrothermal synthesis | Synthesize carbon dots | [{'Name': 'Teflon - lined autoclave', 'Model': '', 'Manufacturer': '', 'Type': 'Synthetic'}, {'Name': 'Stainless steel tank', 'Model': '', 'Manufacturer': '', 'Type': 'Synthetic'}, {'Name': 'Electric oven', 'Model': '', 'Manufacturer': '', 'Type': 'Synthetic'}, {'Name': 'Centrifuge', 'Model': '', 'Manufacturer': '', 'Type': 'Synthetic'}] | {'pretreatments': ['1. Dissolve 0.53 g citric acid in 10 mL deionized water', '2. Add 168 μL of ethylenediamine dropwise under gentle magnetic stirring'], 'synthesis': ['1. Transfer the homogeneous solution into a 20 - mL Teflon - lined autoclave, seal in a stainless steel tank', '2. Heat to 180 °C in an electric oven for 5 h'], 'posttreatments': ['1. Naturally cool the reactor to room temperature', '2. Collect the red - brown product by centrifugation', '3. Wash the product several times with anhydrous ethanol', '4. Dry the product at 60 °C']} | 10.1016/j.bios.2020.112210
2 | 1206dce868a150b61fd6822931ff32d5-p2 | Modified Hummers method synthesis of GO | Preparation of graphene oxide via Modified Hummers method | Modified Hummers method | Synthesize graphene oxide | [{'Name': 'Ultrasonic agitator', 'Model': '', 'Manufacturer': '', 'Type': 'Synthetic'}] | {'pretreatments': , 'synthesis': ['1. Synthesize GO from graphite powder by modified Hummers method as described previously (Wei et al., 2011)'], 'posttreatments': ['1. Disperse GO in distilled water under ultrasonic agitation for 2 h to give a 2 mg·mL-1 GO suspension']} | 10.1016/j.bios.2020.112210
3 | 1206dce868a150b61fd6822931ff32d5-p3 | Preparation of CDs - GO nanocomposites | Preparation of CDs - GO nanocomposites via direct injection | Direct Injection Method | Prepare CDs - GO nanocomposites | [{'Name': 'Stirrer', 'Model': '', 'Manufacturer': '', 'Type': 'Synthetic'}] | {'pretreatments': , 'synthesis': ['1. Directly inject a certain volume of GO suspension (2 mg·mL-1) to CDs aqueous solution (2 mg·mL-1) under vigorous stirring'], 'posttreatments': } | 10.1016/j.bios.2020.112210
4 | 1206dce868a150b61fd6822931ff32d5-p4 | One - step flame spray pyrolysis (FSP) synthesis of CuO - Cu2O heterojunction | One step flame spray pyrolysis synthesis of CuO Cu2O heterojunction | One step flame spray pyrolysis | Synthesize CuO - Cu2O heterojunction | [{'Name': 'Flame spray pyrolysis equipment', 'Model': '', 'Manufacturer': '', 'Type': 'Synthetic'}] | {'pretreatments': , 'synthesis': ['1. Synthesize CuO - Cu2O heterojunction by one - step flame spray pyrolysis (FSP) as described previously (Zhu et al., 2017)'], 'posttreatments': } | 10.1016/j.bios.2020.112210
5 | 1206dce868a150b61fd6822931ff32d5-p5 | Sodium citrate reduction method preparation of Au nanoparticles | Preparation of Au nanoparticles via sodium citrate reduction method | Sodium Citrate Reduction Method | Prepare Au nanoparticles | [{'Name': 'Round - bottom flask', 'Model': '50 - mL', 'Manufacturer': '', 'Type': 'Synthetic'}, {'Name': 'Condenser pipe', 'Model': '', 'Manufacturer': '', 'Type': 'Synthetic'}] | {'pretreatments': ['1. Bring 20 mL of 1 mM HAuCl4 solution to boil in a 50 - mL round - bottom flask equipped with condenser pipe'], 'synthesis': ['1. Rapidly add 2 mL of 38.8 mM sodium citrate into the vortex of the boiling HAuCl4 solution under vigorous stirring', '2. Boil reflux for another 20 min'], 'posttreatments': ['1. Cool the solution down to room temperature with stirring']} | 10.1016/j.bios.2020.112210
6 | 1206dce868a150b61fd6822931ff32d5-p6 | Preparation of aptamer - Au - CuO - Cu2O bioconjugate | Preparation of aptamer Au CuO Cu2O bioconjugate via ultrasonication and stirring method | Ultrasonication and Stirring Method | Prepare aptamer - Au - CuO - Cu2O bioconjugate | [{'Name': 'Ultrasonic device', 'Model': '', 'Manufacturer': '', 'Type': 'Synthetic'}, {'Name': 'Stirrer', 'Model': '', 'Manufacturer': '', 'Type': 'Synthetic'}] | {'pretreatments': ['1. Disperse 1 mg CuO - Cu2O powder evenly in 1 mL of Au nanoparticles solution with the aid of ultrasonication'], 'synthesis': ['1. Continuously stir the mixture for 1 h', '2. Centrifuge and wash the suspension with distilled water', '3. Re - disperse the product in 1 mL PBS (10 mM, pH 7.4)', '4. Add 10 μL of 10 μM 3′ - sulfhydryl - modified aptamer of P4 under vigorous stirring'], 'posttreatments': ['1. Incubate for 30 min', '2. Centrifuge and wash the product with 10 mM PBS (pH 7.4)', '3. Prepare the stock solution of aptamer - Au - CuO - Cu2O bioconjugate with 10 mM PBS (pH 7.4) and store at 4 °C']} | 10.1016/j.bios.2020.112210
7 | 1206dce868a150b61fd6822931ff32d5-p7 | Fabrication of biosensor | Fabrication of photocathodic biosensor for P4 detection | Fabrication | Fabricate a photocathodic biosensor for P4 detection | [{'Name': 'Chamois', 'Model': '', 'Manufacturer': '', 'Type': 'Synthetic'}, {'Name': 'Ultrasonic cleaner', 'Model': '', 'Manufacturer': '', 'Type': 'Synthetic'}, {'Name': 'Nitrogen gas dryer', 'Model': '', 'Manufacturer': '', 'Type': 'Synthetic'}] | {'pretreatments': ['1. Polish bare glass carbon electrode (GCE) with 0.05 μm alumina slurry on a chamois', '2. Ultrasonically clean the electrode with ethanol and doubly distilled water successively', '3. Dry the electrode with nitrogen gas'], 'synthesis': ['1. Coat the mirror - like smooth GCE surface with 10 μL of CDs - GO suspension and dry at 60 °C to form a homogeneous film', '2. Treat the electrode surface with EDC/NHS solution to activate carboxyl group for 0.5 h at 37 °C', '3. Remove the excessive EDC/NHS by rinsing with PBS (pH 7.4)', '4. Drop 5 μL of 8 μg·mL-1 Ab on the electrode surface and incubate for 4 h at 37 °C to form Ab/CDs - GO modified electrode', '5. Wash off the loosely bounded Ab', '6. Treat the modified electrode with 4 μL of 1 wt% BSA in 10 mM PBS (pH 7.4) for 1 h at 37 °C to block nonspecific binding sites', '7. Wash the electrode with PBS carefully', '8. Drop P4 sample solution on Ab/CDs - GO modified electrode and incubate for 1 h at 37 °C', '9. Wash away physically adsorbed P4'], 'posttreatments': ['1. Incubate the electrode with 5 μL of aptamer - Au - CuO - Cu2O bioconjugate for 40 min at 37 °C to achieve an Ab - aptamer sandwich assay', '2. Rinse the electrode with 10 mM PBS (pH 7.4) and dry naturally', '3. Store the obtained aptamer - Au - CuO - Cu2O/P4/Ab/CDs - GO modified electrode at 4 °C in dry state for further measurement']} | 10.1016/j.bios.2020.112210
1 | 6df19a12898d7b8678bdb0295a093b1f-p1 | Hydrothermal synthesis of Li4Ti5O12 nanosheets | Preparation of Li4Ti5O12 nanosheets via hydrothermal synthesis | Hydrothermal synthesis | Synthesize Li4Ti5O12 nanosheets | [{'Name': 'Teflon - lined stainless autoclave', 'Model': '', 'Manufacturer': '', 'Type': 'Synthetic'}] | {'pretreatments': ['1. Dissolve 0.189 g of LiOH·H2O in 20 ml of ethanol', '2. Disperse 5 mM of tetrabutyl titanate in 25 ml of deionized water'], 'synthesis': ['1. Thoroughly mix the above - mentioned two solutions and transfer them sealed in a Teflon - lined stainless autoclave and maintain at 180℃ for 36 h'], 'posttreatments': ['1. Wash the obtained white powder with ethanol for three times', '2. Dry the washed powder at 90℃ for 3 h', '3. Anneal the dried white powder at 700℃ for 6 h in air']} | 10.1016/j.jallcom.2020.158110
2 | 6df19a12898d7b8678bdb0295a093b1f-p2 | Protonation of Co3O4 nanoparticles | Preparation of protonated Co3O4 nanoparticles via protonation | Protonation | Prepare protonated Co3O4 nanoparticles | [{'Name': 'Magnetic stirrer', 'Model': '', 'Manufacturer': '', 'Type': 'Synthetic'}] | {'pretreatments': ['1. Purchase Co3O4 nanoparticles from a commercial company'], 'synthesis': ['1. Disperse Co3O4 nanoparticles in 0.01M nitric acid under magnetic stirring for 1 h', '2. Treat the dispersion at 60℃ for 3 h'], 'posttreatments': } | 10.1016/j.jallcom.2020.158110
3 | 6df19a12898d7b8678bdb0295a093b1f-p3 | Self - assembled synthesis of LTO NSs@PCO composite | Preparation of LTO NSs@PCO composite via self - assembled synthesis | Self - assembled synthesis | Synthesize LTO NSs@PCO composite | [{'Name': 'Magnetic stirrer', 'Model': '', 'Manufacturer': '', 'Type': 'Synthetic'}, {'Name': 'Microporous filtering membrane', 'Model': '', 'Manufacturer': '', 'Type': 'Synthetic'}] | {'pretreatments': ['1. Disperse a certain amount of LTO NSs in NMP solution to form Solution A', '2. Disperse PCO nanoparticles with appropriate content in 30 ml of NMP solution to produce Solution B'], 'synthesis': ['1. Slowly add Solution B to Solution A under magnetic stirring for about 1 h'], 'posttreatments': ['1. Vacuum - filter the mixed solution through a microporous filtering membrane', '2. Dry the collected samples at 60 °C for 12 h in vacuum']} | 10.1016/j.jallcom.2020.158110
1 | 480a623e04c0a9f86f7fb322edf4a484-p1 | Synthesis of quartz supported epoxidized MWCNTs (SENTs) | Preparation of quartz supported epoxidized MWCNTs adsorbent via chemical synthesis | Chemical Synthesis | To synthesize an efficient supported - epoxidized carbon nanotube (SENT) adsorbent of heavy metals from aqueous solution | [{'Name': 'Nanotech Innovations SSP - 354 tabletop horizontal tube reactor', 'Model': 'SSP - 354', 'Manufacturer': 'Nanotech Innovations', 'Type': 'Synthetic'}, {'Name': 'Hamilton syringe', 'Model': '', 'Manufacturer': '', 'Type': 'Synthetic'}, {'Name': 'Kontes bubbler', 'Model': '', 'Manufacturer': '', 'Type': 'Synthetic'}, {'Name': 'Ceramic combustion boat', 'Model': '7 mL', 'Manufacturer': '', 'Type': 'Synthetic'}, {'Name': '250 mL round - bottom flask', 'Model': '250 mL', 'Manufacturer': '', 'Type': 'Synthetic'}, {'Name': '0.45 μm polytetrafluorethylene (PTFE) membrane', 'Model': '0.45 μm', 'Manufacturer': '', 'Type': 'Synthetic'}] | {'pretreatments': ['1. Place a sample of quartz wool (3.45 g) in the quartz reactor tube (34 mm ID), which is then inserted into a Nanotech Innovations SSP - 354 tabletop horizontal tube reactor such that the quartz wool is positioned at the front of the growth zone.', '2. Draw ferrocene precursor solution (5 mL, 0.233 M in toluene) into a clean Hamilton syringe with a 0.26 mm diameter needle and insert it into the reactor.', '3. Purge the system with 5% H2/95% Ar carrier flow gas at 1.5 L.min-1.'], 'synthesis': ['1. Heat the injection furnace up to 225 °C, and the growth furnace up to 900 °C. Once heated, inject the precursor at 3 mL/h.', '2. After the full volume of the precursor solution is injected, cool the system and stop the flow gas. Remove the quartz - supported MWCNTs (ca. 6.95 g) from the furnace.', '3. Place a small sample (100 mg) of the quartz - supported MWCNTs in a ceramic combustion boat (7 mL) and position it within a clean quartz tube in the Nanotech Innovations SSP - 354 reactor. Flow air (145 mL/min) into the reactor via a Kontes bubbler filled with deionized water. Heat the furnace to 225 °C and expose the quartz - supported MWCNTs to wet air at this temperature for 5 h.', '4. After the furnace cools down, remove the sample and place it in a 250 mL round - bottom flask. Add HCl solution (100 mL, 1.0 N). Sonicate the sample for 15 min and then stir for 5 h, followed by dilution with DI H2O (500 mL) and then filter through a 0.45 μm PTFE membrane. Wash the quartz - supported MWCNTs with a large amount of DI water and dry in air for 4 h followed by 2 h at 200 °C.', '5. Add a sample of quartz - supported MWCNTs (40 mg) to a solution of m - CPBA (1.15 g) in CH2Cl2 (60 mL). Stir the solution overnight and then filter through a 0.45 μm PTFE membrane and wash with CH2Cl2 (2 × 30 mL). Dry the quartz - supported epoxidized - MWCNTs (SENTs) in vacuo at 80 °C for 3 h.'], 'posttreatments': ['1. Quantify the extent of epoxidation using the ReMeO3/PPh3 method previously reported.']} | 10.1038/s41598-017-06734-7
1 | 1c59ae4d08e3933ed1dc4ce1e2c151bc-p1 | One-step hydrothermal and annealing method | Preparation of Fe3C nanosheets on NF substrate via one-step hydrothermal and annealing method | One-step hydrothermal and annealing method | To synthesize Fe3C nanosheets perpendicularly grown on NF substrate with excellent OER catalytic activity | [{'Name': 'Teflon - lined stainless steel autoclave', 'Model': '', 'Manufacturer': '', 'Type': 'Synthetic'}, {'Name': 'Electric oven', 'Model': '', 'Manufacturer': '', 'Type': 'Synthetic'}, {'Name': 'Vacuum oven', 'Model': '', 'Manufacturer': '', 'Type': 'Synthetic'}, {'Name': 'Quartz boat', 'Model': '', 'Manufacturer': '', 'Type': 'Synthetic'}] | {'pretreatments': ['1. Sonicate a piece of NF (1×1 cm) in acetone for 5 min to remove the nickel oxide layer on the surface.', '2. Sonicate the NF in 3.0 M HCl solution for 5 min.', '3. Sonicate the NF in ethanol for 5 min.'], 'synthesis': ['1. Prepare a solution containing FeCl2·4H2O (0.0995 g), CO(NH2)2 (0.0902 g), C6H12O6 (0.0702 g), and SDBS (0.2100 g) in 30 mL deionized water.', '2. Stir the solution for 5 min until it turns green.', '3. Transfer the solution and NF to a 50 mL Teflon - lined stainless steel autoclave, seal the autoclave, and heat it at 120 °C for 6 h in an electric oven.'], 'posttreatments': ['1. Take out the NF from the autoclave, rinse it with distilled water and absolute ethanol to remove residual reactants.', '2. Dry the NF in a vacuum oven overnight.', '3. Place the NF in a quartz boat and anneal it to 300 °C at 5 °C min-1 in a static argon environment for 1 h.', '4. Naturally cool the NF to ambient temperature while maintaining the argon flow.']} | 10.1016/j.ijhydene.2019.04.214
1 | 59a70a66b7ee40110726b7329c266f52-p1 | Modified Staudenmaier method | Preparation of graphene nanosheets and supercapacitor electrodes via Modified Staudenmaier method | Modified Staudenmaier method | Synthesize graphene nanosheets (GNSs); make supercapacitor electrodes; study the electrochemical properties of GNS electrodes with different electrolytes | [{'Name': 'Transmission electron microscopy (TEM)', 'Model': 'JEOL 2100 F', 'Manufacturer': 'JEOL', 'Type': 'Characterization'}, {'Name': 'X - ray diffraction (XRD)', 'Model': 'Bruker D8 Advance', 'Manufacturer': 'Bruker', 'Type': 'Characterization'}, {'Name': 'Raman spectrometer', 'Model': 'UniRAM MicroRaman', 'Manufacturer': '', 'Type': 'Characterization'}, {'Name': 'Atomic force microscopy (AFM)', 'Model': 'Veeco/DI NanoMan D3100CL', 'Manufacturer': 'Veeco/DI', 'Type': 'Characterization'}, {'Name': 'AUTOLAB potentiostat', 'Model': 'PGSTAT 302N', 'Manufacturer': 'AUTOLAB', 'Type': 'Characterization'}, {'Name': 'Karl Fisher titrator', 'Model': '', 'Manufacturer': '', 'Type': 'Characterization'}] | {'pretreatments': ['1. Chemically oxidize natural graphite to obtain graphite oxide (GO)'], 'synthesis': ['1. Heat graphite oxide (GO) at a rate of ~1 °C/min to 300 °C in an inert Ar atmosphere to reduce and exfoliate it, yielding GNSs.', '2. Prepare a slurry by mixing 70wt% graphene (or AC), 20wt% Super P, and 10wt% poly(vinylidene fluoride) in N - methyl - 2 - pyrrolidone solution.', '3. Paste the slurry onto nickel foam and vacuum - dry it at 110 °C for 8h to make a supercapacitor electrode.'], 'posttreatments': ['1. Use various IL electrolytes (EMI - TFSI, BMP - TFSI, EMI - BF4, EMI - DCA, BMP - DCA) and a conventional organic electrolyte (propylene carbonate and tetraethylammonium tetrafluoroborate) for electrochemical tests.', '2. Assemble two - electrode symmetric cells and conduct cyclic voltammetry (CV), galvanostatic charge–discharge, and electrochemical impedance spectroscopy (EIS) analyses.']} | 10.1016/j.electacta.2015.02.115
1 | 1f96f0c842e8adf3e7f5ab5c95c2d549-p1 | Preparation of CS solution | Preparation of CS stock solution via dissolution and pH adjustment | Dissolution and pH adjustment method | To prepare a CS stock solution for further use | [{'Name': 'Refrigerator', 'Model': '', 'Manufacturer': '', 'Type': 'Synthetic'}] | {'pretreatments': , 'synthesis': ['1. Dissolve CS flakes in a hot (80 °C) aqueous solution of 0.05 M HCl.', '2. Cool the solution down to room temperature.', '3. Adjust the pH to 5.0 using NaOH solution.', '4. Filter the precipitates.'], 'posttreatments': ['1. Store the CS solution in a refrigerator (4 °C) when not in use.']} | 10.1007/s10008-014-2415-1
2 | 1f96f0c842e8adf3e7f5ab5c95c2d549-p2 | Preparation of Fc - branched ormosil | Preparation of Fc - branched ormosil for biosensor construction | Chemical Synthesis | To prepare Fc - branched ormosil (TEOS–APTES–Fc) for biosensor construction | [{'Name': 'Centrifuge', 'Model': '', 'Manufacturer': '', 'Type': 'Synthetic'}] | {'pretreatments': , 'synthesis': ['1. Prepare solution I by dissolving 21.4 mg Fc - CHO in 1 mL methanol, then add 50 μL of APTES drop by drop under stirring and agitate for 6 h at room temperature.', '2. Prepare solution II by stirring 280 μL TEOS, 24 μL water, and 62 μL 0.01 M HCl magnetically at ambient temperature for 5 h.', '3. Mix 6.5 μL of solution II with solution I and stir at room temperature for 6 h.', '4. Add NaCNBH3 and continuously stir the reaction mixture for 24 h.'], 'posttreatments': ['1. Collect the products by centrifugation and wash alternately with methanol and water.']} | 10.1007/s10008-014-2415-1
3 | 1f96f0c842e8adf3e7f5ab5c95c2d549-p3 | Preparation of GO | Preparation of graphene oxide via chemical oxidation and sonication | Chemical Oxidation and Sonication | To prepare graphene oxide (GO) for biosensor construction | [{'Name': 'Sonicator', 'Model': '', 'Manufacturer': '', 'Type': 'Synthetic'}] | {'pretreatments': , 'synthesis': ['1. Stir 0.5 g of graphite flake, 0.5 g of NaNO3, and 23 mL of H2SO4 together in an ice bath.', '2. Slowly add 3 g of KMnO4 while maintaining vigorous agitation and control the addition rate to avoid a sudden increase in temperature.', '3. Maintain the mixture at 35 °C for about 1 h.', '4. Gradually add 40 mL of deionized water, causing the temperature to increase to 90 °C.', '5. Treat the mixture with 100 mL of deionized water and 3 mL of 30% H2O2.'], 'posttreatments': ['1. Sonicate the obtained graphite oxide after dispersing it in water to obtain GO sheets.']} | 10.1007/s10008-014-2415-1
4 | 1f96f0c842e8adf3e7f5ab5c95c2d549-p4 | Sensor construction | Preparation of glucose biosensor via composite film construction | Composite Film Construction | To construct a glucose biosensor based on TEOS–APTES–Fc/CS/GO composite film | [{'Name': 'Polishing equipment', 'Model': '', 'Manufacturer': '', 'Type': 'Synthetic'}, {'Name': 'Sonicator', 'Model': '', 'Manufacturer': '', 'Type': 'Synthetic'}] | {'pretreatments': ['1. Carefully polish the GCE with 1.0, 0.3, and 0.05 μm alumina slurry respectively, and rinse thoroughly with doubly distilled water between each polishing step.', '2. Sonicate the electrode successively in 1:1 nitric acid, acetone, and doubly distilled water, then allow it to dry under N2.'], 'synthesis': ['1. Mix 40 μL 0.5 wt% CS and 100 μL TEOS–APTES–Fc with 20 μL GO sheets (0.1 mg mL−1) with ultrasonic agitation over 5 min.', '2. Place 5 μL of the resulting homogeneous solution on the surface of the clean GCE and allow it to dry for 24 h to form a TEOS–APTES–Fc/CS/GO composite film.', '3. For the preparation of enzyme - incorporated composite film, add a different amount of GOD (150,000 units g−1 in pH 7.0 PBS) to the mixture before casting.'], 'posttreatments': ['1. Wash the composite film modified electrode thoroughly with water and then store it in air at 4 °C until use.']} | 10.1007/s10008-014-2415-1
1 | 32ce7bdf3c84c3d25e5fd0952f8d69b9-p1 | Electrostatic spraying followed by heat treatment | Preparation of porous Fe3O4/carbon microspheres via electrostatic spraying followed by heat treatment | Electrostatic spraying followed by heat treatment | To fabricate porous Fe3O4/carbon microspheres (PFCMs) with high specific capacity, excellent cycling stability and outstanding rate performance for lithium - ion batteries | [{'Name': 'Electrospray equipment', 'Model': '', 'Manufacturer': '', 'Type': 'Synthetic'}, {'Name': 'Magnetic stirrer', 'Model': '', 'Manufacturer': '', 'Type': 'Synthetic'}, {'Name': 'Ultrasonic disperser', 'Model': '', 'Manufacturer': '', 'Type': 'Synthetic'}, {'Name': 'Furnace for heat treatment', 'Model': '', 'Manufacturer': '', 'Type': 'Synthetic'}] | {'pretreatments': ['1. Add 0.5 g PVP, 0.56 g PS, 0.22 g KB, and 0.1 g CNTs into 20 mL DMF.', '2. Stir the mixture magnetically at 80 °C for 2 h and then perform ultrasonic dispersion for 2 h.'], 'synthesis': ['1. Add 1 g Fe(acac)2 into the above suspension, stir magnetically at 80 °C for 2 h and perform ultrasonic dispersion for an additional 2 h to form the precursor solution.', '2. Atomize the spray solution with a high voltage of 25 kV and maintain a distance of 15 cm between the nozzle and substrate at a flow rate of 1.0 mL·h–1.', '3. Stabilize the as - prepared precursor hybrids in air at 250 °C for 2 h.', '4. Carbonize the stabilized hybrids in argon at 600 °C for 2 h with a heating rate of 5 °C·min–1.'], 'posttreatments': } | 10.1007/s12274-017-1700-6
1 | 6cae8cf49cfaa40ff6c86cae40d3aff2-p1 | One - step pyrolysis and activation for CCNs synthesis | Preparation of cross-linked carbon nanosheets via one-step pyrolysis and activation | One-step pyrolysis and activation | Convert willow catkin into cross - linked carbon nanosheets | [{'Name': 'Tubular furnace', 'Model': '', 'Manufacturer': '', 'Type': 'Synthetic'}] | {'pretreatments': ['1. Disperse the collected willow catkin in acetone and then under ultrasound for 30 min.', '2. Wash the willow catkin by DI water and deal with violent stirring for getting rid of seeds and impurities.', '3. Briefly cut the willow catkin.'], 'synthesis': ['1. Pour the willow catkin into 100 mL potassium hydroxide solution and heat at 100 °C until all of the DI water is evaporated.', '2. Heat the remnant mixture up to 400 °C at a heating rate of 5 °C min-1 for 3 h in a tubular furnace under argon atmosphere.', '3. Continually heat up to 850 °C at a heating rate of 10 °C min-1 for 1 h in a tubular furnace under argon atmosphere.'], 'posttreatments': } | 10.1016/j.jpowsour.2015.09.077
2 | 6cae8cf49cfaa40ff6c86cae40d3aff2-p2 | In - situ hydrothermal deposition for MnO2@CCNs composite synthesis | Preparation of MnO2@CCNs composite via in - situ hydrothermal deposition | In - situ hydrothermal deposition | Anchor MnO2 nanoplates on CCNs | [{'Name': 'Teflon - lined stainless steel autoclave', 'Model': '100 mL', 'Manufacturer': '', 'Type': 'Synthetic'}, {'Name': 'Electric furnace', 'Model': '', 'Manufacturer': '', 'Type': 'Synthetic'}, {'Name': 'Vacuum oven', 'Model': '', 'Manufacturer': '', 'Type': 'Synthetic'}] | {'pretreatments': , 'synthesis': ['1. Add 0.1 g of as - prepared CCNs into 90 mL of 0.04 M KMnO4 solution.', '2. Transfer the mixture to a 100 mL Teflon - lined stainless steel autoclave and heat up to 120 °C from room temperature at a heating rate of 2 °C min-1 for 1 h in an electric furnace.', '3. Naturally cool the mixture down to room temperature.'], 'posttreatments': ['1. Conduct vacuum filtration of the composite and wash with DI water.', '2. Dry the obtained material at 60 °C for 12 h in vacuum oven.']} | 10.1016/j.jpowsour.2015.09.077
1 | 44a457aeab7e39087679f272697abf0f-p1 | Electro - polymerization and hydrothermal synthesis | Preparation of Mn - MoS2@CA/CC electrode via Electro - polymerization and Hydrothermal Synthesis | Electro - polymerization and Hydrothermal Synthesis | To synthesize a Mn - MoS2@CA/CC electrode with high HER activity, improve the intrinsic activity of MoS2, optimize electrode architecture for faster mass transfer and better stability | [{'Name': 'Scanning electron microscope', 'Model': '', 'Manufacturer': '', 'Type': 'Characterization'}, {'Name': 'Transmission electron microscope', 'Model': '', 'Manufacturer': '', 'Type': 'Characterization'}, {'Name': 'X - ray diffractometer', 'Model': '', 'Manufacturer': '', 'Type': 'Characterization'}, {'Name': 'Raman spectrometer', 'Model': '', 'Manufacturer': '', 'Type': 'Characterization'}, {'Name': 'X - ray photoelectron spectroscope', 'Model': '', 'Manufacturer': '', 'Type': 'Characterization'}, {'Name': 'Electrochemical workstation', 'Model': '', 'Manufacturer': '', 'Type': 'Characterization'}] | {'pretreatments': ['1. Electro - polymerize polypyrrole nanowire array on flexible carbon cloth (PA/CC)', '2. Carbonize the PA/CC in N2 atmosphere to obtain carbon nanowire array on carbon cloth (CA/CC)'], 'synthesis': ['1. In - situ grow Mn covalent doped MoS2 ultrathin nanosheets on CA/CC vertically via a facile one - step hydrothermal reaction'], 'posttreatments': ['1. Measure the electrochemical activities of the as - prepared electrodes in 0.5 M H2SO4 electrolyte using a standard three - electrode configuration', '2. Evaluate the cycling stability of the optimal catalyst (0.5 Mn - MoS2@CA/CC) by employing cyclic voltammograms (CV)', '3. Perform chronopotentiometries at various current densities to evaluate the long - term durability']} | 10.1021/acsaem.8b01528
1 | 17da41ecd17f7042a495126b46c1a0ce-p1 | Template - assisted synthesis and thermal treatment | Preparation of Co3O4 hollow fluffy sub - micron cages via template - assisted synthesis and thermal treatment | Template - assisted synthesis and thermal treatment | To synthesize hollow fluffy sub - micron cages of Co3O4 with large surface area and good electrochemical performance | [{'Name': 'Centrifuge', 'Model': '', 'Manufacturer': '', 'Type': 'Synthetic'}, {'Name': 'Vacuum dryer', 'Model': '', 'Manufacturer': '', 'Type': 'Synthetic'}, {'Name': 'Furnace', 'Model': '', 'Manufacturer': '', 'Type': 'Synthetic'}] | {'pretreatments': ['1. Dissolve 20 g of polyvinylpyrrolidone (PVP, MW 40,000) into an aqueous solution of CuCl2·2H2O (0.03 M, 400 mL).', '2. Add 50 mL of NaOH aqueous solution (2.7 M) dropwise into the above transparent light blue solution and stir for 0.5 h.', '3. Add 10 g of ascorbic acid dissolved in 40 mL of water dropwise and age the mixture for 3 h.', '4. Collect the resulting precipitate by centrifugation, wash with copious amount of water for three times and absolute ethanol twice, and dry in vacuum at 60 °C for 5 h to obtain Cu2O template.'], 'synthesis': ['1. Mix 500 mg of Cu2O particles and 200 mg of CoCl2·6H2O in 500 mL of the ethanol/water (1:1 volumetric ratio) solvent in the presence of 16.67 g of PVP (MW, 40,000).', '2. Stir continuously for 10 min at room temperature, then add 200 mL of Na2S2O3 (50 g) aqueous solution dropwise.', '3. Collect the resulting precipitate by centrifugation, wash with copious amount of water and absolute ethanol, and dry at 60 °C overnight to obtain HFC Co(OH)2.', '4. Calcinate HFC Co(OH)2 in air for 3 hours at various temperature (> 250 °C) with a ramp rate of 1 °C /min to obtain HFC Co3O4.'], 'posttreatments': } | 10.1021/acsami.5b05989
1 | 5940a9b30408de76f73faf0987f44e72-p1 | Synthesis of Co3O4/graphene | Preparation of Co3O4/graphene composite via microwave - assisted method | Microwave - assisted Synthesis | To synthesize Co3O4/graphene composite | [{'Name': 'Microwave oven', 'Model': '', 'Manufacturer': '', 'Type': 'Synthetic'}, {'Name': 'Oven', 'Model': '', 'Manufacturer': '', 'Type': 'Synthetic'}, {'Name': 'Tube furnace', 'Model': '', 'Manufacturer': '', 'Type': 'Synthetic'}] | {'pretreatments': ["Prepare graphite oxide from graphite flakes using a modified Hummers' method"], 'synthesis': ['1. Add graphite oxide (0.2 g), Co(NO3)2·6H2O (0.145 g), and NaOH (0.14 g) into 40 mL of deionized water with sonication for 30 min to form a homogeneous dispersion.', '2. Heat the mixture using a microwave oven at the power of 400 W for 5 min and then cool to room temperature naturally.'], 'posttreatments': ['1. Filter the products, wash with distilled water and ethanol several times.', '2. Dry at 60 °C for 12 h in an oven.', '3. Calcinate the obtained precursors in a tube furnace at 300 °C for 1 h in Ar to obtain the final products.']} | 10.1016/j.nanoen.2014.08.006
2 | 5940a9b30408de76f73faf0987f44e72-p2 | In situ electrochemical experiments in TEM | In situ electrochemical experiments in TEM to study Co3O4/graphene lithiation - delithiation | In situ electrochemical experiments in TEM | To study the electrochemical lithiation - delithiation process of Co3O4/graphene | [{'Name': 'Nanofactory STM–TEM holder', 'Model': '', 'Manufacturer': '', 'Type': 'Synthetic'}, {'Name': 'JEOL JEM - 2100F TEM', 'Model': 'JEM - 2100F', 'Manufacturer': 'JEOL', 'Type': 'Characterization'}] | {'pretreatments': ['1. Cut a 0.25 mm - thick gold rod to produce a clean and fresh cross - section.', '2. Attach Co3O4/graphene to the pretreated gold rod.', '3. Use a sharp tungsten STM tip to scratch Li metal surface to fetch some fresh Li inside a glovebox filled with argon.', '4. Mount both the Co3O4/graphene and lithium electrodes onto the Nanofactory STM–TEM holder inside the same glovebox, which is sealed in a home - built air - tight bag filled with dry argon.'], 'synthesis': ['1. Transfer the holder quickly into the TEM column.', '2. Mount the Li2O/Li electrode onto the mobile STM probe and drive it to contact the Co3O4/graphene electrode inside the TEM to form a nanoscale LIB.', '3. Apply a negative bias on the Co3O4/graphene with respect to the lithium metal to drive Li+ transport through the solid - state Li2O layer to initiate lithiation, and reverse the bias to be positive to facilitate delithiation.'], 'posttreatments': } | 10.1016/j.nanoen.2014.08.006
3 | 5940a9b30408de76f73faf0987f44e72-p3 | Half cell measurement | Preparation of Co3O4/graphene electrode for electrochemical performance test via half cell measurement | Half Cell Measurement | To test the electrochemical performance of Co3O4/graphene | [{'Name': 'Battery test system', 'Model': '', 'Manufacturer': 'Neware Co. Ltd., Shenzhen', 'Type': 'Characterization'}] | {'pretreatments': ['Make a slurry by mixing the active material (Co3O4/graphene), acetylene black, and polyvinylidene fluoride (PVDF) with a weight ratio of 75:15:10 in N - methyl pyrrolidone.'], 'synthesis': ['1. Spread the slurry onto Ni foam current collectors.', '2. Dry at 120 °C under vacuum overnight.', '3. Dissolve 1 M LiPF6 in ethylene carbonate (EC)/dimethyl carbonate (DMC) (1:1, v/v) to form the electrolyte solution.', '4. Assemble the CR2025 - type coin cells in an argon - filled glove box using pure Li foil as the counter electrodes.'], 'posttreatments': ['Measure the electrode capacity by a galvanostatic discharge–charge method at a current density of 200 mA g−1 in the potential range of 0.01–3.0 V, and measure the electrode rate performance at various current densities of 100, 200, 400, and 800 mA g−1 on the battery test system.']} | 10.1016/j.nanoen.2014.08.006
1 | 374a5ae933b167b3e0444e70efa9feb0-p1 | Micromechanical exfoliation of graphene | Preparation of graphene via micromechanical exfoliation | Micromechanical Exfoliation | To obtain graphene from graphite | [{'Name': '', 'Model': '', 'Manufacturer': '', 'Type': 'Synthetic'}] | {'pretreatments': , 'synthesis': ['Exfoliate graphene from graphite via micromechanical methods'], 'posttreatments': } | 10.1021/acsnano.5b02806
2 | 374a5ae933b167b3e0444e70efa9feb0-p2 | Ultrasonication exfoliation of graphene | Preparation of graphene via ultrasonication exfoliation | Ultrasonication Exfoliation | To obtain graphene from graphite | [{'Name': 'Ultrasonicator', 'Model': '', 'Manufacturer': '', 'Type': 'Synthetic'}] | {'pretreatments': , 'synthesis': ['Exfoliate graphene from graphite via ultrasonication in commonly available solvents'], 'posttreatments': } | 10.1021/acsnano.5b02806
3 | 374a5ae933b167b3e0444e70efa9feb0-p3 | Micromechanical exfoliation of TMDs | Preparation of TMDs samples via Micromechanical Exfoliation | Micromechanical Exfoliation | To obtain TMDs samples | [{'Name': '', 'Model': '', 'Manufacturer': '', 'Type': 'Synthetic'}] | {'pretreatments': , 'synthesis': ['Exfoliate TMDs via micromechanical methods'], 'posttreatments': } | 10.1021/acsnano.5b02806
4 | 374a5ae933b167b3e0444e70efa9feb0-p4 | Solution - based exfoliation of TMDs | Preparation of TMDs samples via solution-based exfoliation | Solution-based exfoliation | To obtain TMDs samples | [{'Name': '', 'Model': '', 'Manufacturer': '', 'Type': 'Synthetic'}] | {'pretreatments': , 'synthesis': ['Exfoliate TMDs via solution - based methods'], 'posttreatments': } | 10.1021/acsnano.5b02806
5 | 374a5ae933b167b3e0444e70efa9feb0-p5 | Chemical vapor deposition growth of TMDs | Preparation of TMDs via Chemical Vapor Deposition | Chemical Vapor Deposition | To grow TMDs | [{'Name': 'Chemical vapor deposition equipment', 'Model': '', 'Manufacturer': '', 'Type': 'Synthetic'}] | {'pretreatments': , 'synthesis': ['Grow TMDs by chemical vapor deposition'], 'posttreatments': } | 10.1021/acsnano.5b02806
6 | 374a5ae933b167b3e0444e70efa9feb0-p6 | Preparation of two - dimensional silicon | Preparation of two-dimensional silicon film on single-crystal silver substrate in ultrahigh vacuum | Preparation of two-dimensional silicon film | To prepare two - dimensional silicon film | [{'Name': '', 'Model': '', 'Manufacturer': '', 'Type': 'Synthetic'}] | {'pretreatments': , 'synthesis': ['Prepare two - dimensional silicon film in ultrahigh vacuum on single - crystal silver substrate'], 'posttreatments': } | 10.1021/acsnano.5b02806
7 | 374a5ae933b167b3e0444e70efa9feb0-p7 | Solution - based exfoliation of two - dimensional black phosphorus | Preparation of two-dimensional black phosphorus via solution-based exfoliation | Solution-based exfoliation | To obtain two - dimensional black phosphorus | [{'Name': '', 'Model': '', 'Manufacturer': '', 'Type': 'Synthetic'}] | {'pretreatments': ['Handle bulk black phosphorus in inert environment'], 'synthesis': ['Exfoliate two - dimensional black phosphorus via solution - based methods'], 'posttreatments': } | 10.1021/acsnano.5b02806
1 | 326bc28c02d88c1e0ee1498c1e9792b8-p1 | Synthesis of BOC Catalyst | Preparation of BOC Catalyst via Dissolving Mixing and Heating Method | Dissolving Mixing and Heating Method | Synthesize BOC catalyst for electrochemical reduction of CO2 to formate | [{'Name': 'magnetic stirrer', 'Model': '', 'Manufacturer': '', 'Type': 'Synthetic'}, {'Name': 'water bath', 'Model': '', 'Manufacturer': '', 'Type': 'Synthetic'}, {'Name': 'centrifuge', 'Model': '', 'Manufacturer': '', 'Type': 'Synthetic'}] | {'pretreatments': ['1. Dissolve 1 mmol Bi(NO3)3·5H2O in 20 mL of deionized water.', '2. Dissolve 50 mmol urea in 20 mL of alcohol.'], 'synthesis': ['1. Mix the two solutions by magnetic stirring for 30 min.', '2. Heat the mixture to 90 °C for 4 h in a water bath.'], 'posttreatments': ['1. Cool the mixture to room temperature.', '2. Collect the resultant white BOC by centrifugation.', '3. Wash the BOC with deionized water and alcohol.', '4. Dry the BOC at 60 °C for 12 h.']} | 10.1021/acsomega.7b00437
2 | 326bc28c02d88c1e0ee1498c1e9792b8-p2 | Modified Electrode Preparation | Preparation of BOC - modified GCE via Modified Electrode Preparation | Modified Electrode Preparation | Prepare BOC - modified GCE for electrochemical experiments | [{'Name': 'ultrasonic cleaner', 'Model': '', 'Manufacturer': '', 'Type': 'Synthetic'}] | {'pretreatments': ['1. Polish an L - style GCE (5 mm in diameter) with alumina powder.', '2. Sonicate the GCE in alcohol and deionized water successively.', '3. Dry the GCE under nitrogen.'], 'synthesis': ['1. Disperse 20 mg BOC in 500 μL of alcohol under ultrasonication.', '2. Add 50 μL of 5% Nafion solution to the suspension during the ultrasound treatment process to form the sample solution.'], 'posttreatments': ['1. Cast 10 μL of the as - prepared sample solution onto the GCE.', '2. Dry the GCE in air.']} | 10.1021/acsomega.7b00437
3 | 326bc28c02d88c1e0ee1498c1e9792b8-p3 | Electrochemical Experiments | Electrochemical Experiments to investigate BOC - modified GCE for CO2 reduction | Electrochemical Experiments | Investigate the electrochemical performance of BOC - modified GCE for CO2 reduction | [{'Name': 'CHI 660E electrochemical workstation', 'Model': 'CHI 660E', 'Manufacturer': 'Shanghai Chenhua Instruments Co., Ltd., China', 'Type': 'Synthetic'}, {'Name': 'LAND CT2001C cell performance - testing instrument', 'Model': 'LAND CT2001C', 'Manufacturer': 'Wuhan Electronics Co., Ltd., China', 'Type': 'Synthetic'}, {'Name': 'undivided three - electrode glass cell', 'Model': '', 'Manufacturer': '', 'Type': 'Synthetic'}] | {'pretreatments': ['1. Bubble N2 or CO2 in the 20 mL of 0.1 mol L−1 KHCO3 electrolyte for 30 min.', '2. Saturate the electrolyte with CO2 before the electrolysis experiment.'], 'synthesis': ['1. Perform LSV with a scan rate of 50 mV s−1 using a CHI 660E electrochemical workstation in a N2 - or CO2 - saturated electrolyte.', '2. Perform controlled potential electrolysis using a LAND CT2001C cell performance - testing instrument with CO2 gas aerated continuously at a flow rate of 10 mL min−1 during the electrolysis process.'], 'posttreatments': ['1. Calculate the ECSA of the working electrodes according to the given equations.']} | 10.1021/acsomega.7b00437
1 | 439b9ddf7e951dfdd4c37a638e965d72-p1 | Chemical Vapor Deposition (CVD) through thermal decomposition of methane | Preparation of high quality graphene via Chemical Vapor Deposition through thermal decomposition of methane | Chemical Vapor Deposition | Synthesize high - quality graphene on Cu(100) single - crystal substrates | [{'Name': 'Chemical Vapor Deposition (CVD) apparatus', 'Model': '', 'Manufacturer': '', 'Type': 'Synthetic'}, {'Name': 'Scanning Tunneling Microscope (STM)', 'Model': '', 'Manufacturer': '', 'Type': 'Characterization'}, {'Name': 'Raman spectrometer', 'Model': '', 'Manufacturer': '', 'Type': 'Characterization'}, {'Name': 'Scanning Electron Microscope (SEM)', 'Model': '', 'Manufacturer': '', 'Type': 'Characterization'}, {'Name': 'Transmission Electron Microscope (TEM)', 'Model': '', 'Manufacturer': '', 'Type': 'Characterization'}] | {'pretreatments': , 'synthesis': ['1. Place high - purity Cu(100) single - crystal substrate in the CVD apparatus.', '2. Introduce methane gas into the CVD apparatus.', '3. Heat the system to 1000 °C to thermally decompose methane and grow graphene on the Cu(100) single - crystal substrate.'], 'posttreatments': } | 10.1021/ja200245p
1 | 224dc40cee9271350f909ea9628bf1bb-p1 | One-step microwave-assisted heating reduction | Preparation of Pt nanoparticle ensemble-on-graphene hybrid nanosheets via one-step microwave-assisted heating reduction | One-step microwave-assisted heating reduction | To rapidly synthesize Pt nanoparticle ensemble-on-graphene hybrid nanosheets (PNEGHNs) with controllable Pt NP density, small size, and uniform distribution for electrochemical sensing applications | [{'Name': 'Microwave oven', 'Model': '', 'Manufacturer': '', 'Type': 'Synthetic'}, {'Name': 'Centrifuge', 'Model': '', 'Manufacturer': '', 'Type': 'Synthetic'}, {'Name': 'Sonicator', 'Model': '', 'Manufacturer': '', 'Type': 'Synthetic'}] | {'pretreatments': , 'synthesis': ['1. Add 5 mL of 1 mg/mL GO EG solution into 5 mL of water.', '2. Add 1 mL of 77 mM H2PtCl6 EG solution and 0.2 mL of PMAA.', '3. Sonicate the solution for about 2 min.', '4. Place the solution in the microwave oven for 90 s (power: 800 W).'], 'posttreatments': ['1. Isolate the product and remove residual PMAA by centrifugation at 8000 rpm for 15 min.', '2. Perform consecutive washing/centrifugation cycles three times with water.', '3. Redisperse the collected product in water/ethanol mixture (8 mL) with sonication to produce a colloidal suspension.']} | 10.1021/nn100852h
1 | 4679f33946d6cf7972c33b32e41419b2-p1 | Spectroelectrochemical characterization | Spectroelectrochemical characterization of PAH molecules | Spectroelectrochemical characterization | Spectroelectrochemical characterization of PAH molecules | [{'Name': 'Pt mesh electrodes', 'Model': '', 'Manufacturer': '', 'Type': 'Synthetic'}, {'Name': 'Ag wire pseudo reference', 'Model': '', 'Manufacturer': '', 'Type': 'Synthetic'}] | {'pretreatments': ['1. Dry PAH molecules', '2. Dry Tetrabutylammonium perchlorate (TBAP) by recrystallization from dry diethyl ether'], 'synthesis': ['1. Dissolve PAH molecules in dry solvent at 5 mM concentration with 500 mM supporting electrolyte (TBAP)', '2. For pentacene, dissolve in o - dichlorobenzene, heat to 160°C', '3. Perform three - electrode cyclic voltammetry (Pt mesh electrodes with Ag wire pseudo reference) concurrently with absorbance spectroscopy under white - light illumination'], 'posttreatments': } | 10.1021/acs.nanolett.6b02800
2 | 4679f33946d6cf7972c33b32e41419b2-p2 | Quantum Mechanical Calculations | Quantum Mechanical Calculations to calculate absorption spectra and transition densities of PAH molecules | Quantum Mechanical Calculations | Calculate absorption spectra and transition densities of PAH molecules | [{'Name': 'Gaussian 09', 'Model': '', 'Manufacturer': '', 'Type': 'Characterization'}] | {'pretreatments': , 'synthesis': ['1. Conduct full geometry optimizations and harmonic frequency calculations for all molecules in vacuum and in both ground and excited states using DFT and TDDFT methods respectively', '2. Calculate the absorption spectra and transition densities using TDDFT', '3. Obtain the vibrationally resolved absorption spectra within the framework of the Franck - Condon (FC) principle upon TDDFT - based overlap integrals between the vibrational wave functions of the ground and the excited states', '4. Convolute the resonant energy intensity with a Gaussian with a half width at half maximum (HWHM) of 135 cm - 1'], 'posttreatments': } | 10.1021/acs.nanolett.6b02800
3 | 4679f33946d6cf7972c33b32e41419b2-p3 | Independent Boson Model | Preparation of model for boson - boson interactions via Independent Boson Model | Independent Boson Model | Describe boson - boson interactions for plasmon excitations in the many - electron limit and model the fine structure in absorption spectra | [{'Name': '', 'Model': '', 'Manufacturer': '', 'Type': 'Characterization'}] | {'pretreatments': , 'synthesis': ['1. Extend the Independent Boson Model from the standard fermion - boson coupling to describe boson - boson interactions', '2. Obtain phonon energies from TDDFT - FC calculations', '3. Determine the coupling parameters by fitting the calculated vibrationally resolved absorption spectra using a genetic algorithm'], 'posttreatments': } | 10.1021/acs.nanolett.6b02800
1 | 167c251e51db2f0089b9497aed8606ed-p1 | Two - step calcination for VC@NCNT synthesis | Preparation of VC@NCNT via two-step calcination | Two-step calcination | To synthesize well - dispersed ultrasmall VC nanoparticles embedded within N - doped carbon nanotubes (VC@NCNT) with enhanced electrocatalytic activity and stability for HER | [{'Name': 'Tubular furnace', 'Model': '', 'Manufacturer': '', 'Type': 'Synthetic'}, {'Name': 'Oven', 'Model': '', 'Manufacturer': '', 'Type': 'Synthetic'}] | {'pretreatments': ['1. Mix 1.5 g of DCD, 0.025 g of NH4VO3 and 0.3 g of Co(NO3)2·6H2O evenly by hand grinding for 30 minutes.'], 'synthesis': ['1. Put the obtained homogeneous mixture into the porcelain boat loading in a tubular furnace and heat under Ar ambient with a flow rate of 60 sccm/min. First, heat at 500℃ for 2 h with a heating rate of 10℃/min. Then, further heat up to 900℃ for another 2 h with the identical heating rate.'], 'posttreatments': ['1. Use 0.5 M H2SO4 to treat the sample for 24 h to remove any accessible cobalt species exposed on the surface of the sample.', '2. Collect the solid product in the solution centrifugally, and dry in an oven at 60°C for 8 h.']} | 10.1039/C8NR03930E
2 | 167c251e51db2f0089b9497aed8606ed-p2 | Calcination for pure VC synthesis | Preparation of pure VC via Calcination | Calcination | To synthesize pure VC | [{'Name': 'Tubular furnace', 'Model': '', 'Manufacturer': '', 'Type': 'Synthetic'}] | {'pretreatments': ['1. Mix 0.3 g of DCD and 0.15 g of ammonium vanadate (NH4VO3) evenly by hand grinding for 30 minutes.'], 'synthesis': ['1. Put the mixture into the porcelain boat loading in a tubular furnace and heat at 900℃ for 3 h under Ar atmosphere with a flow rate of 60 sccm/min, and the heating rate is 10℃/min.'], 'posttreatments': ['1. Cool to room temperature under Ar ambient to obtain the black powder sample denoted as VC.']} | 10.1039/C8NR03930E
1 | 2ee07c4eec25f6cf2691252966a922d7-p1 | HF etching synthesis of Ti3C2Tx | Preparation of Ti3C2Tx MXene via HF etching | HF etching | Synthesize Ti3C2Tx MXene and prepare anode for Na - ion battery | [{'Name': 'Centrifuge', 'Model': '', 'Manufacturer': '', 'Type': 'Synthetic'}, {'Name': 'Vacuum dryer', 'Model': '', 'Manufacturer': '', 'Type': 'Synthetic'}, {'Name': 'Coin - type cell assembly equipment', 'Model': 'CR2032', 'Manufacturer': '', 'Type': 'Synthetic'}, {'Name': 'Ex - Situ XRD', 'Model': '', 'Manufacturer': '', 'Type': 'Characterization'}] | {'pretreatments': , 'synthesis': ['1. Treat 1 g of Ti3AlC2 in 20 mL of 40% HF aqueous solution for 24 h at 30 °C.', '2. Centrifuge the resulting solution at 4000 rpm until the pH reaches 6 - 7.', '3. Dry the obtained powders in vacuum at 60 °C for 24 h.'], 'posttreatments': ['1. Mix the Ti3C2Tx (80 wt%), polyvinylidene fluoride (10 wt%), and acetylene black (10 wt%) in N - methyl - 2 - pyrrolidone (NMP) solvent.', '2. Coat the obtained mixtures on the Cu foil and dry at 80 °C for 12 h.', '3. Assemble the prepared anode with metallic Na in a CR2032 coin - type cell using 1 M NaClO4 in ethylene carbonate/diethyl carbonate (EC/DEC, v/v = 1:1) as electrolyte and glass microfiber GF/D as separator.', '4. Discharge and charge the Ti3C2Tx anode for 10 cycles at the current density of 0.1 A g−1, then disassemble the anode for Ex - Situ XRD measurement.']} | 10.1016/j.apsusc.2021.150735
1 | 3d6767a25bb80f63ebc7da5d0c1215b1-p1 | Two-step heat treatment via chemical vapor deposition (CVD) | Preparation of WS2/WO2.9/C hybrid membrane via two-step heat treatment and chemical vapor deposition | Two-step heat treatment via chemical vapor deposition | Synthesize WS2/WO2.9/C hybrid membrane for electrocatalytic hydrogen evolution reaction | [{'Name': 'Nabertherm RS80/500/13 furnace', 'Model': 'RS80/500/13', 'Manufacturer': 'Nabertherm', 'Type': 'Synthetic'}, {'Name': 'Quartz reactor tube', 'Model': '', 'Manufacturer': '', 'Type': 'Synthetic'}, {'Name': 'Hitachi S - 5500', 'Model': 'S - 5500', 'Manufacturer': 'Hitachi', 'Type': 'Characterization'}, {'Name': 'JEOL JEM - 2010', 'Model': 'JEM - 2010', 'Manufacturer': 'JEOL', 'Type': 'Characterization'}, {'Name': 'FEI Talos F200X', 'Model': 'Talos F200X', 'Manufacturer': 'FEI', 'Type': 'Characterization'}, {'Name': 'Titan FEI Titan3 G2 60–300 S/TEM', 'Model': 'Titan3 G2 60–300 S/TEM', 'Manufacturer': 'FEI', 'Type': 'Characterization'}, {'Name': 'PANalytical Empryean X - Rat Diffractometer', 'Model': 'Empryean', 'Manufacturer': 'PANalytical', 'Type': 'Characterization'}, {'Name': 'Horiba LabRAM HR Evolution', 'Model': 'LabRAM HR Evolution', 'Manufacturer': 'Horiba', 'Type': 'Characterization'}, {'Name': 'Renishaw inVia Raman spectrometer', 'Model': 'inVia', 'Manufacturer': 'Renishaw', 'Type': 'Characterization'}, {'Name': 'Thermo Fisher ESCALAB 250Xi', 'Model': 'ESCALAB 250Xi', 'Manufacturer': 'Thermo Fisher', 'Type': 'Characterization'}, {'Name': 'Thermo XSeries 2', 'Model': 'XSeries 2', 'Manufacturer': 'Thermo', 'Type': 'Characterization'}, {'Name': 'BELSORP - mini II', 'Model': 'BELSORP - mini II', 'Manufacturer': '', 'Type': 'Characterization'}, {'Name': 'Bio - Logic VSP - 300 Multipotentiostat', 'Model': 'VSP - 300', 'Manufacturer': 'Bio - Logic', 'Type': 'Characterization'}] | {'pretreatments': ['1. Add 0.2 g PAN into 2.05 g DMF and stir at 60 °C until PAN is dissolved.', '2. Dissolve 0.25 g (NH4)2WS4 in the above solution to form precursor solution.'], 'synthesis': ['1. Spin - coat a drop of the precursor solution at 6000 rpm for 60 s on a 50 µm thick graphite paper.', '2. Place the graphite paper substrate with the precursor in a CVD system (a quartz reactor tube in a Nabertherm RS80/500/13 furnace).', '3. Purge the system with Ar, then heat the furnace to 200 °C in 20 min under the protection of Ar/H2 (Ar flow rate: 300 mL min−1, H2 flow rate: 60 mL min−1) and keep at 200 °C for 1 h.', '4. Heat the samples to 500 °C in 30 min and anneal for 1 h, then switch off H2 flow.', '5. Heat to 850 °C in 35 min and anneal for 1 h, then heat the sulfur powder to 130 °C and anneal the samples for another 2 h.', '6. Induce a small amount of ambient air into the system at a rate of ≈1 mL min−1 during 3 h cooling process, while keeping the Ar flow rate at 300 mL min−1.'], 'posttreatments': ['1. Immerse the as - synthesized WS2/WO2.9/C hybrid in 0.5 m H2SO4 for 12 h before electrochemical measurements.']} | 10.1002/adma.201603617
1 | 780e5f693c2ec41a56ed962aba162008-p1 | Modified LiF/HCl based method for synthesizing Ti3C2Tx nanosheet materials | Preparation of Ti3C2Tx nanosheet materials via Modified LiF/HCl based method | Modified LiF/HCl based method | Synthesize Ti3C2Tx nanosheet materials |  | {'pretreatments': , 'synthesis': ['1. Add 3g Ti3AlC2 to 30 mL of 6 mmol L-1 HCl solution dissolved with 5 mol of LiF.', '2. Stir the mixed solution for 100 hours at 60 °C.'], 'posttreatments': ['1. Centrifugate and wash the formed nanosheet materials to pH = 6.', '2. Dissolve the materials again to obtain a solution in water (15 mg mL-1).']} | 10.1016/j.jelechem.2020.114142
2 | 780e5f693c2ec41a56ed962aba162008-p2 | Preparation of Pt/Ti3C2Tx nanocatalysts | Preparation of Pt/Ti3C2Tx nanocatalysts via ultrasonic processing | Ultrasonic Processing | Prepare Pt/Ti3C2Tx nanocatalysts |  | {'pretreatments': , 'synthesis': ['1. Add 2 mL of Ti3C2Tx solution into a mixture of 20 mL ethanol and 20 mL DI water with ultrasonic processing for 5 h.', '2. Add 2 mL H2PtCl6 solution (19.308 mmol L-1, 1 g H2PtCl6/100 mL) and ultrasonic process for about 3 h.', '3. Add 0.25 g NaBH4 and further ultrasonicate for 30 min.'], 'posttreatments': ['1. Centrifugate, wash and dry the obtained solution at 50 °C to obtain the Pt/Ti3C2Tx catalyst.']} | 10.1016/j.jelechem.2020.114142
1 | 250139d97892d16c0c45073971e5b772-p1 | Direct current electrodeposition | Preparation of porous PtNi alloy nanosheets via direct current electrodeposition | Direct current electrodeposition | Synthesize porous PtNi alloy nanosheets on flexible PET/ITO substrate with electrocatalytic properties for methanol oxidation in alkaline media | [{'Name': 'Ultrasonic bath', 'Model': '', 'Manufacturer': '', 'Type': 'Synthetic'}, {'Name': 'Two - electrode system', 'Model': '', 'Manufacturer': '', 'Type': 'Synthetic'}, {'Name': 'Scanning electron microscope (SEM)', 'Model': 'JSM - 7100F', 'Manufacturer': '', 'Type': 'Characterization'}, {'Name': 'Energy dispersive X - ray spectroscope (EDS)', 'Model': '', 'Manufacturer': '', 'Type': 'Characterization'}, {'Name': 'X - ray diffractometer (XRD)', 'Model': 'Pgeneral XD - 3', 'Manufacturer': '', 'Type': 'Characterization'}, {'Name': 'Transmission electron microscope (TEM)', 'Model': 'LIBRA 200 FE', 'Manufacturer': '', 'Type': 'Characterization'}, {'Name': 'CHI 600D electrochemical analyzer', 'Model': 'CHI 600D', 'Manufacturer': 'CH Instruments', 'Type': 'Characterization'}, {'Name': 'Three - electrode system', 'Model': '', 'Manufacturer': '', 'Type': 'Characterization'}] | {'pretreatments': ['1. Select PET/ITO substrates of 0.5 cm × 3.0 cm with low sheet resistance of about 30 Ω/sq.', '2. Clean the PET/ITO substrates by rinsing with acetone, ethanol, and deionized water in an ultrasonic bath.'], 'synthesis': ['1. Set up a two - electrode system with the PET/ITO as the working electrode and a carbon plate as the counter electrode.', '2. Conduct direct current electrodeposition at a constant potential of - 1.3 V for 15 minutes in the electrolyte with a mixture of 5.00 g·L-1 H2PtCl6, 3.89 g·L-1 NiCl2 and 3.96 g·L-1 (NH4)2SO4 solution at room temperature while keeping the mixture homogeneous by stirring.'], 'posttreatments': ['1. Rinse the products with deionized water.', '2. For electrochemical measurements, cover part of the substrate with nanosheets with epoxy resin, leaving an exposure area of 0.5 cm2.', '3. Coat 3.0 µL Nafion solution (0.5 % in mixed ethanol - water) on the exposed nanosheets, dry it and store in air for later use.']} | 10.4028/www.scientific.net/jnanor.33.150
1 | 0822468a903fdbc854568aae6c2a86b4-p1 | Coprecipitation | Preparation of LDHs via Coprecipitation | Coprecipitation | Synthesis of LDHs | [{'Name': '', 'Model': '', 'Manufacturer': '', 'Type': 'Synthetic'}] | {'pretreatments': , 'synthesis': ['1. Prepare a solution containing simultaneous divalent and trivalent metal cations.', '2. Slowly add a base (such as sodium hydroxide and/or bicarbonate, sodium carbonate or ammonium hydroxide) to the solution under supersaturation conditions, keeping the pH of the reaction medium constant in the range of 7 - 10.', '3. Subject the suspension to hydrothermal treatment to increase the yield or crystallinity.'], 'posttreatments': } | 10.3390/molecules27154900
2 | 0822468a903fdbc854568aae6c2a86b4-p2 | Salt - oxide | Preparation of LDHs via Salt-oxide method | Salt-oxide Method | Synthesis of LDHs | [{'Name': '', 'Model': '', 'Manufacturer': '', 'Type': 'Synthetic'}] | {'pretreatments': , 'synthesis': ['1. Prepare an aqueous suspension of the divalent metal oxide.', '2. Treat the aqueous suspension with an aqueous solution of the excess trivalent ion chloride salt.'], 'posttreatments': } | 10.3390/molecules27154900
3 | 0822468a903fdbc854568aae6c2a86b4-p3 | Sol - gel | Preparation of LDHs via Sol - gel method | Sol - gel | Synthesis of LDHs | [{'Name': '', 'Model': '', 'Manufacturer': '', 'Type': 'Synthetic'}] | {'pretreatments': , 'synthesis': ['1. Constantly agitate the component that transforms sol to gel during the strong acid hydrolysis of metallic precursors using a strong acid such as chloric acid or nitric acid.', '2. After the formation of the gel, filter the material.', '3. Wash the filtered material with distilled water and then with ethanol.'], 'posttreatments': } | 10.3390/molecules27154900
4 | 0822468a903fdbc854568aae6c2a86b4-p4 | Hydrothermal | Preparation of LDHs with low-affinity anions intercalated via Hydrothermal method | Hydrothermal Method | Synthesis of LDHs with low - affinity anions intercalated into the intermediate layers | [{'Name': 'Pressurized container', 'Model': '', 'Manufacturer': '', 'Type': 'Synthetic'}] | {'pretreatments': , 'synthesis': ['1. Prepare an aqueous suspension consisting of a trivalent metal ion oxide and a bivalent metal ion oxide.', '2. Place the suspension in a pressurized container and subject it to hydrothermal treatment at high temperature for a few days, during which the hydrated amorphous precursor crystallizes in the presence of reactive basic oxide.'], 'posttreatments': } | 10.3390/molecules27154900
5 | 0822468a903fdbc854568aae6c2a86b4-p5 | Ion exchange | Preparation of modified LDHs via Ion exchange | Ion exchange | Modify pre - synthesized LDHs by intercalating specific anions | [{'Name': '', 'Model': '', 'Manufacturer': '', 'Type': 'Synthetic'}] | {'pretreatments': , 'synthesis': ['1. Prepare an aqueous suspension of the LDH precursors/pre - synthesized.', '2. Mix the suspension with a large excess of the salt of the anion to be intercalated under an inert atmosphere to avoid excess carbonate in the intermediate layers. Ensure the reaction does not occur at pH lower than 4.'], 'posttreatments': } | 10.3390/molecules27154900
6 | 0822468a903fdbc854568aae6c2a86b4-p6 | Regeneration/“memory effect” | Regeneration of LDHs to original layered structure via heat treatment and solution immersion | Regeneration Memory Effect | Regenerate LDHs to their original layered structure | [{'Name': '', 'Model': '', 'Manufacturer': '', 'Type': 'Synthetic'}] | {'pretreatments': , 'synthesis': ['1. Subject LDHs to heat treatment or calcination at 400 to 500 °C, changing the layered structure to mixed metallic oxides.', '2. Place the calcined LDH in a solution containing guest anions under an inert atmosphere (mostly nitrogen) to recover its original layered structure.'], 'posttreatments': } | 10.3390/molecules27154900
1 | 3d841fb7bacdfd27e4a833bacb573a8a-p1 | Hydrothermal synthesis of Bi2S3 nanorods | Preparation of Bi2S3 nanorods via hydrothermal method | Hydrothermal Method | Synthesize Bi2S3 nanorods | [{'Name': '', 'Model': '', 'Manufacturer': '', 'Type': 'Synthetic'}] | {'pretreatments': , 'synthesis': ['1. Synthesize Bi2S3 nanorods by a hydrothermal method reported previously.'], 'posttreatments': } | 10.1016/j.apsusc.2020.145947
2 | 3d841fb7bacdfd27e4a833bacb573a8a-p2 | Coating PDA on Bi2S3 nanorods | Preparation of core - shell Bi2S3@PDA nanorods via PDA coating | PDA Coating | Coat PDA on Bi2S3 nanorods to form core - shell structure | [{'Name': '', 'Model': '', 'Manufacturer': '', 'Type': 'Synthetic'}] | {'pretreatments': , 'synthesis': ['1. Add 120 mg of as - made Bi2S3 nanorods and 120 mg of dopamine hydrochloride into 50 mL of 10 mM (pH = 8.5) Tris - buffer.', '2. Sonicate the mixture for 10 min.', '3. Stir the mixture for 24 h at room temperature.'], 'posttreatments': ['1. Collect the resultant core - shell Bi2S3@PDA nanorods by several centrifugation - rinse cycles with DI water and ethanol.', '2. Dry the collected nanorods at 80 °C.']} | 10.1016/j.apsusc.2020.145947
3 | 3d841fb7bacdfd27e4a833bacb573a8a-p3 | Annealing Bi2S3@PDA nanorods to obtain Bi@C nanorods | Preparation of Bi@C nanorods via Annealing of Bi2S3@PDA nanorods | Annealing | Convert Bi2S3@PDA nanorods to Bi@C nanorods through in - situ reduction, carbonization and partial evaporation of Bi | [{'Name': '', 'Model': '', 'Manufacturer': '', 'Type': 'Synthetic'}] | {'pretreatments': , 'synthesis': ['1. Anneal the Bi2S3@PDA nanorods under H2/Ar (10 vol.% H2) atmosphere at 920 °C for 20 min with a ramp rate of 3 °C min−1.'], 'posttreatments': } | 10.1016/j.apsusc.2020.145947
1 | 355d1ed21a7822864be2db6f761d8be7-p1 | Reflux method | Preparation of Fe3O4 - CNTs composite via Reflux method | Reflux method | To synthesize Fe3O4 - CNTs composite with high Fe3O4 loading and homogeneous dispersion, and improve the electrochemical performance of the anode material for LIBs | [{'Name': 'Three - neck flask', 'Model': '', 'Manufacturer': '', 'Type': 'Synthetic'}, {'Name': 'Ultrasonic device', 'Model': '', 'Manufacturer': '', 'Type': 'Synthetic'}, {'Name': 'Furnace (for calcination)', 'Model': '', 'Manufacturer': '', 'Type': 'Synthetic'}] | {'pretreatments': ['1. Disperse 0.02 g of PEO and 0.1 g of multi - walled carbon nanotubes (CNTs) in an 80 mL ethanol - ethylene glycol solution (1:1 v/v) by ultrasonication for 30 min.'], 'synthesis': ['1. Add 1.3 g of FeCl3 and 2.0 g of CH3COONa to the solution.', '2. Transfer the mixture into a three - neck flask and reflux at 180 °C for 22 h.'], 'posttreatments': ['1. Cool the mixture to room temperature naturally.', '2. Filter, centrifuge and wash the formed precipitate several times with de - ionized water and absolute ethanol.', '3. Dry the precipitate at 60 °C.', '4. Calcinate the precipitate at 500 °C with a rate of 5 °C min-1 and keep it under an argon atmosphere for 2 h to obtain the final product.']} | 10.1016/j.electacta.2016.06.135
1 | 7925e6d539bcba05e2f6f73452c4d521-p1 | Synthesis of RuO2ns - Pt/C composite electrocatalyst | Preparation of RuO2ns - Pt/C composite electrocatalyst via acid treatment and dispersion method | Acid Treatment and Dispersion Method | To synthesize RuO2ns - Pt/C composite electrocatalyst with different RuO2ns content and study its effect on initial activity and catalyst durability | [{'Name': 'Centrifuge', 'Model': '', 'Manufacturer': '', 'Type': 'Synthetic'}, {'Name': 'Magnetic stirrer', 'Model': '', 'Manufacturer': '', 'Type': 'Synthetic'}, {'Name': 'Ultrasonicator', 'Model': '', 'Manufacturer': '', 'Type': 'Synthetic'}, {'Name': 'Oven', 'Model': '', 'Manufacturer': '', 'Type': 'Synthetic'}, {'Name': 'X - ray diffractometer', 'Model': 'Rigaku RINT 2550', 'Manufacturer': 'Rigaku', 'Type': 'Characterization'}, {'Name': 'Scanning electron microscope', 'Model': 'Hitachi S5000', 'Manufacturer': 'Hitachi', 'Type': 'Characterization'}, {'Name': 'Transmission electron microscope', 'Model': 'JEOL JEM2010', 'Manufacturer': 'JEOL', 'Type': 'Characterization'}] | {'pretreatments': ['1. Exchange the interlayer K+ cation in the layered K0.2RuO2.1 · nH2O with H+ by acid treatment with 1 M HCl.', '2. Add the resulting layered H0.2RuO2.1 · nH2O powder to a solution of aqueous tetrabutylammonium hydroxide and shake for 10 days.', '3. Centrifuge the product at 2000 rpm for 30 min to remove any non - exfoliated material.'], 'synthesis': ['1. Disperse Pt/C powder in ultrapure water by stirring and ultrasonification.', '2. Slowly drop aqueous RuO2ns colloid into the Pt/C dispersion under continuous stirring, tuning the amount of colloid to obtain a catalyst composition with a molar ratio of RuO2:Pt = n:1 (n = 0.05, 0.1, 0.2, 0.3, 0.4, 0.5).', '3. Conduct further magnetic stirring and ultrasonification to ensure homogeneous reaction.'], 'posttreatments': ['1. Collect the powder and wash it with ultrapure water until neutral pH.', '2. Dry the powder overnight at 120°C to a powder state.']} | 10.1149/2.077403jes
1 | 6eebdec16599f8a86caec73a4964ac32-p1 | Modified Fenton-like process | Preparation of Fe - rectorite composites via Modified Fenton - like process | Modified Fenton - like process | To fabricate Fe - rectorite composites that can accelerate the decomposition of H2O2 and suppress iron leaching, and be used for the simultaneous removal of heavy metals and organic contaminants | [{'Name': 'Magnetic stirrer', 'Model': '', 'Manufacturer': '', 'Type': 'Synthetic'}, {'Name': 'Centrifuge', 'Model': '', 'Manufacturer': '', 'Type': 'Synthetic'}] | {'pretreatments': ['Purify the pristine calcium rectorite via centrifugal sedimentation and Na - modification'], 'synthesis': ['1. Disperse 1 g of Na - rectorite into 200 mL of RhB (2000 mg/L) solution under magnetic stirring for 15 min.', '2. Add FeSO4·7H2O (25 mM) and stir for another 20 min.', '3. Add 10 mL of H2O2 dropwise to the suspension and stir for 60 min.'], 'posttreatments': ['1. Separate the yellow precipitate and wash it with DI water five times.', '2. Dry the precipitate in air at 105 °C for 8 h to obtain the Fe - R - 2 composite.']} | 10.1016/j.cej.2020.124758
1 | 0b79b6beb338f9c43d6077e1181456ee-p1 | Hydrothermal method for C - SiQDs synthesis | Preparation of C - SiQDs via Hydrothermal Method | Hydrothermal Method | Synthesize C - SiQDs | [{'Name': 'Teflon - lined autoclave', 'Model': '', 'Manufacturer': '', 'Type': 'Synthetic'}, {'Name': 'Dialysis tube', 'Model': '1000 Da (molecular weight cutoff)', 'Manufacturer': '', 'Type': 'Synthetic'}] | {'pretreatments': , 'synthesis': ['1. Add 2.0 mL of DAMO to 10.0 mL of deionized water with stirring.', '2. Add 11.0 mg of CC to the above solution by stirring for 1 min.', '3. Transfer the mixture solution into a Teflon - lined autoclave and process under 200 °C for 4 h.'], 'posttreatments': ['1. Cool the as - prepared C - SiQDs to room temperature.', '2. Purify through a dialysis tube (1000 Da, molecular weight cutoff) for about 6 h.']} | 10.1016/j.microc.2019.03.018
2 | 0b79b6beb338f9c43d6077e1181456ee-p2 | Synthesis of (APTMS) - SiQDs | Preparation of (APTMS) - SiQDs via Hydrothermal Method | Hydrothermal Method | Synthesize (APTMS) - SiQDs | [{'Name': 'Teflon - lined autoclave', 'Model': '50.0 mL volume', 'Manufacturer': '', 'Type': 'Synthetic'}, {'Name': 'Dialysis bag', 'Model': '1 kDa cut - off molecular weight', 'Manufacturer': '', 'Type': 'Synthetic'}] | {'pretreatments': ['1. Dissolve 1.0 g of sodium citrate in 30 mL of water.', '2. Remove oxygen through purging with nitrogen gas of high purity for about 30 min.'], 'synthesis': ['1. Add 1.0 mL of APTMS and homogeneously agitate.', '2. Transfer the solution into a Teflon - lined autoclave of 50.0 mL volume, seal it and maintain at 160 °C for 12 h.'], 'posttreatments': ['1. Naturally cool the solution to room temperature.', '2. Dialyze the resulting transparent solution against stirred water in a dialysis bag with a 1 kDa cut - off molecular weight with change of water every 6 h before precipitate occurs in the bag.', '3. Collect the solution in the bag and store at 4 °C.']} | 10.1016/j.microc.2019.03.018
1 | 76fd8989c7bad57c0c2f0b3169227438-p1 | Solvothermal and calcination method | Preparation of α-Fe2O3 nanosheet/2D g-C3N4 hybrid via solvothermal and calcination method | Solvothermal and Calcination Method | Synthesize α-Fe2O3 nanosheet/2D g-C3N4 hybrid with high photocatalytic activity for hydrogen evolution and overall water splitting | [{'Name': 'Powder X-ray diffraction (XRD)', 'Model': '', 'Manufacturer': '', 'Type': 'Characterization'}, {'Name': 'High-resolution transmission electron microscopy (HRTEM)', 'Model': '', 'Manufacturer': '', 'Type': 'Characterization'}, {'Name': 'Atomic force microscopy (AFM)', 'Model': '', 'Manufacturer': '', 'Type': 'Characterization'}, {'Name': 'Scanning electron microscopy (SEM)', 'Model': '', 'Manufacturer': '', 'Type': 'Characterization'}, {'Name': 'Fourier transform infrared spectroscopy (FT - IR)', 'Model': '', 'Manufacturer': '', 'Type': 'Characterization'}, {'Name': 'X-ray photoelectron spectroscopy (XPS)', 'Model': '', 'Manufacturer': '', 'Type': 'Characterization'}, {'Name': 'UV - vis diffuse reflectance spectroscopy (DRS)', 'Model': '', 'Manufacturer': '', 'Type': 'Characterization'}, {'Name': 'Photoluminescence spectrometer', 'Model': '', 'Manufacturer': '', 'Type': 'Characterization'}, {'Name': 'Electron spin resonance (ESR) spectrometer', 'Model': '', 'Manufacturer': '', 'Type': 'Characterization'}] | {'pretreatments': , 'synthesis': ['1. Synthesize α-Fe2O3 nanosheet crystals via a solvothermal method using FeCl3 and CH3COONa as precursors.', '2. Mix the α-Fe2O3 colloidal dispersion with melamine, followed by calcination at 550 °C for 4 h to form a hybrid α-Fe2O3/multilayer g-C3N4 structure.', '3. Conduct a subsequent second-step calcination of the α-Fe2O3/multilayer g-C3N4 material under air atmosphere at 550 °C for 4 h to transform multilayer g-C3N4 into ultrathin 2D g-C3N4 sheets.'], 'posttreatments': ['1. Etch away the α-Fe2O3 to obtain pure 2D g-C3N4 sheets (for characterization purpose).', '2. Load platinum by photodecomposition to a concentration of 3 wt% for photocatalytic water splitting evaluation.', '3. Add 5 mL TEOA to the water solution during the photocatalytic stability test when the H2 generation rate decreases.']} | 10.1002/aenm.201700025
1 | 019be556d9ec12cd8e2d90d2ea44effe-p1 | Vacuum deposition of pentamethylrhodocene dimer (12) onto electrodes | Vacuum deposition of pentamethylrhodocene dimer onto electrodes to reduce work function | Vacuum Deposition | To reduce the work function of electrodes | [{'Name': 'Synchrotron light source BESSY II', 'Model': '', 'Manufacturer': '', 'Type': 'Characterization'}, {'Name': 'Hemispherical electron energy analyzer (Scienta SES 100)', 'Model': 'Scienta SES 100', 'Manufacturer': 'Scienta', 'Type': 'Characterization'}, {'Name': 'Synchrotron light source Elettra', 'Model': '', 'Manufacturer': '', 'Type': 'Characterization'}, {'Name': 'Hemispherical electron - energy analyzer (Scienta R3000)', 'Model': 'Scienta R3000', 'Manufacturer': 'Scienta', 'Type': 'Characterization'}, {'Name': 'Lab system for UPS/XPS measurements', 'Model': '', 'Manufacturer': '', 'Type': 'Characterization'}, {'Name': 'Omicron EA125 hemispherical energy analyzer', 'Model': 'Omicron EA125', 'Manufacturer': 'Omicron', 'Type': 'Characterization'}] | {'pretreatments': ['1. Prepare Ag(111) and Au(111) substrates by repeated Ar - ion sputtering and annealing (500 °C) cycles.', '2. Expose the cleaned Ag(111) and Au(111) to ambient air for 1 h to obtain air - Ag and air - Au.', '3. Ultrasonicate ITO substrates in acetone and isopropanol for 10 min each, followed by UV - ozone treatment for 15 min to obtain UV/O3 - ITO.', '4. Spin - coat PEDOT:PSS (Clevios P VP AI 4083) on UV/O3 - ITO at 3000 rpm for 30 s and anneal at 120 °C for 20 min in air to dry the film.', '5. In - situ vacuum deposit 2 nm MoOx (Sigma - Aldrich) on the cleaned Au(111).'], 'synthesis': ['1. Vacuum deposit 12 onto the prepared substrates in a preparation chamber.'], 'posttreatments': ['1. Expose the 12 - precovered substrates to ambient air in a load - lock chamber.', '2. Evacuate the air - exposed samples and transfer them back to the analysis chamber.']} | 10.1002/adfm.201504680
2 | 019be556d9ec12cd8e2d90d2ea44effe-p2 | Drop - casting of pentamethylrhodocene dimer (12) onto electrodes | Preparation of electrodes with reduced work function via Drop - casting of pentamethylrhodocene dimer | Drop - casting | To reduce the work function of electrodes | [{'Name': 'Lab system for UPS/XPS measurements', 'Model': '', 'Manufacturer': '', 'Type': 'Characterization'}, {'Name': 'Omicron EA125 hemispherical energy analyzer', 'Model': 'Omicron EA125', 'Manufacturer': 'Omicron', 'Type': 'Characterization'}] | {'pretreatments': ['1. Ultrasonicate ITO substrates in acetone and isopropanol for 10 min each, followed by UV - ozone treatment for 15 min to obtain UV/O3 - ITO.', '2. Spin - coat PEDOT:PSS (Clevios P VP AI 4083) on UV/O3 - ITO at 3000 rpm for 30 s and anneal at 120 °C for 20 min in air to dry the film.'], 'synthesis': ['1. Dissolve 12 in toluene at a concentration of 2.5 × 10−3 M.', '2. Drop - cast the 12 solution on UV/O3 - ITO and PEDOT:PSS in an N2 - filled glove box.', '3. Leave the drop - casted substrates in the glove box for 10 min to ensure molecular adsorption on their surfaces.', '4. Rinse the drop - casted substrates with toluene to remove weakly adsorbed molecules.'], 'posttreatments': ['1. Transfer the drop - casted samples from the glove box to the UPS/XPS chamber under low vacuum.', '2. Expose the drop - casted substrates to ambient air for 5 min or 24 h.', '3. Evacuate the air - exposed samples and transfer them back to the analysis chamber.']} | 10.1002/adfm.201504680
1 | 38d0567ae93de1a8fedf2e183a7899e7-p1 | Hydrothermal synthesis of N - Doped reduced Graphene Oxide (N - rGO) | Preparation of N - Doped reduced Graphene Oxide via Hydrothermal Synthesis | Hydrothermal Synthesis | To synthesize N - Doped reduced Graphene Oxide | [{'Name': 'Stainless steel autoclave', 'Model': '100 ml', 'Manufacturer': '', 'Type': 'Synthetic'}, {'Name': 'Electrical oven', 'Model': '', 'Manufacturer': '', 'Type': 'Synthetic'}] | {'pretreatments': ['1. Prepare 40 mg of GO powder and disperse it well in 40 ml of distilled water through sonication.'], 'synthesis': ['1. Mix 1g of hexamethelenetetramine (HMT) with the dispersed GO solution and stir for 10 minutes.', '2. Transfer the mixture into a 100 ml stainless steel autoclave and keep it in an electrical oven at 180 °C for 12h.'], 'posttreatments': ['1. Wash the resulting black solid precipitate through centrifugation using ethanol and distilled water.', '2. Anneal the product for 2 h at 180 °C.']} | 10.1016/j.vacuum.2018.08.019
2 | 38d0567ae93de1a8fedf2e183a7899e7-p2 | Hydrothermal synthesis of ZnO - CuO nanocomposites | Hydrothermal synthesis of ZnO - CuO nanocomposites | Hydrothermal synthesis | To synthesize ZnO - CuO nanocomposites | [{'Name': 'Stainless steel autoclave', 'Model': '100 ml', 'Manufacturer': '', 'Type': 'Synthetic'}, {'Name': 'Oven', 'Model': '', 'Manufacturer': '', 'Type': 'Synthetic'}] | {'pretreatments': ['1. Prepare 10 ml 0.4 M zinc nitrate [Zn(NO3)2] and 10 ml 0.4 M copper nitrate [Cu(NO3)2] solutions and mix them together.'], 'synthesis': ['1. Stir the mixed solution for 10 minutes and add dilute ammonia solution drop - wise till a clear solution is obtained.', '2. Transfer the solution into a 100 ml stainless steel autoclave and keep it in an oven at 150 °C for 12 h.'], 'posttreatments': ['1. Collect the resulting gray solid precipitate through centrifugation and wash it with ethanol and distilled water.', '2. Anneal the product for 2 h at 300 °C.']} | 10.1016/j.vacuum.2018.08.019
3 | 38d0567ae93de1a8fedf2e183a7899e7-p3 | Hydrothermal synthesis of ZnO - CuO/rGO composite | Preparation of ZnO - CuO/rGO composite via hydrothermal synthesis | Hydrothermal synthesis | To synthesize ZnO - CuO/rGO composite | [{'Name': 'Stainless steel autoclave', 'Model': '100 ml', 'Manufacturer': '', 'Type': 'Synthetic'}, {'Name': 'Oven', 'Model': '', 'Manufacturer': '', 'Type': 'Synthetic'}] | {'pretreatments': ['1. Prepare 10 ml 0.4 M zinc nitrate [Zn(NO3)2] and 10 ml 0.4 M copper nitrate [Cu(NO3)2] solutions and mix them together.', '2. Disperse 27 mg of graphene oxide (GO) powder well in 10 ml of distilled water through sonication.'], 'synthesis': ['1. Stir the mixed solution of zinc and copper nitrates for 10 minutes and add dilute ammonia solution drop - wise till a clear solution is obtained.', '2. Add the dispersed GO solution to the solution mixture and stir.', '3. Transfer the mixture into a 100 ml autoclave and keep it in an oven at 150 °C for 12 h.'], 'posttreatments': ['1. Collect the product through centrifugation and wash it with ethanol and distilled water.', '2. Anneal the product for 2 h at 300 °C.']} | 10.1016/j.vacuum.2018.08.019
4 | 38d0567ae93de1a8fedf2e183a7899e7-p4 | Hydrothermal synthesis of ZnO - CuO/N - rGO composite | Preparation of ZnO - CuO/N - rGO composite via hydrothermal synthesis | Hydrothermal Synthesis | To synthesize ZnO - CuO/N - rGO composite | [{'Name': 'Stainless steel autoclave', 'Model': '100 ml', 'Manufacturer': '', 'Type': 'Synthetic'}, {'Name': 'Oven', 'Model': '', 'Manufacturer': '', 'Type': 'Synthetic'}] | {'pretreatments': ['1. Prepare 10 ml 0.4 M zinc nitrate [Zn(NO3)2] and 10 ml 0.4 M copper nitrate [Cu(NO3)2] solutions and mix them together.'], 'synthesis': ['1. Stir the mixed solution for 10 minutes and add dilute ammonia solution drop - wise till a clear solution is obtained.', '2. Add well - dispersed N - rGO to the solution mixture and stir.', '3. Transfer the mixture into a 100 ml autoclave and keep it in an oven at 150 °C for 12 h.'], 'posttreatments': ['1. Collect the product through centrifugation and wash it with ethanol and distilled water.', '2. Anneal the product for 2 h at 300 °C.']} | 10.1016/j.vacuum.2018.08.019
1 | 233019c47fb150f74826770fa58cab94-p1 | Fabrication of chiral graphene nanodisk assembly array | Preparation of chiral graphene nanodisk assembly array via graphene transfer and DNA - origami bioassembly | Graphene Transfer and DNA - origami Bioassembly | Generate strong circular dichroism (CD) in the mid - infrared interval | [{'Name': 'COMSOL software', 'Model': '', 'Manufacturer': '', 'Type': 'Characterization'}] | {'pretreatments': , 'synthesis': ['1. Repeatedly transfer a layer of graphene nanodisk array to the predefined position on the substrate.', '2. Deposit a layer of dielectric as the new substrate. During this process, apply the graphene transfer techniques with high - precision control of the positions and twist angles.', '3. Another possibility is to use bioassembly based on the DNA - origami approach.'], 'posttreatments': } | 10.1021/acs.nanolett.7b02394
1 | 338070a4a576f09bdd0d0a77b139609f-p1 | High temperature solid state method | Preparation of PtIn/3D - GNs composites via high temperature solid state method | High temperature solid state method | Synthesize PtIn/3D - GNs composites with enhanced electro - photo catalytic performance for methanol oxidation | [{'Name': 'High temperature tube furnace', 'Model': '', 'Manufacturer': '', 'Type': 'Synthetic'}, {'Name': 'Ultrasonic cleaner', 'Model': '', 'Manufacturer': '', 'Type': 'Synthetic'}, {'Name': 'Centrifuge', 'Model': '', 'Manufacturer': '', 'Type': 'Synthetic'}, {'Name': 'Lyophilizer', 'Model': '', 'Manufacturer': '', 'Type': 'Synthetic'}] | {'pretreatments': ['1. Prepare graphene oxide (GO) from purified natural graphite using Hummers’ method with modification'], 'synthesis': ['1. Disperse 50 mg of GO in 25 mL of high purity deionized water by sonication for 1 h', '2. Disperse 17 mg of In2O3 solid into 20 mL of distilled water and stir well, then add 5 ml of K2PtCl4 (1 g/100 ml) and sonicate for 30 minutes', '3. Add the mixture to the GO dispersion and sonicate for an additional 1 h', '4. Concentrate and evaporate the mixed solution to a muddy form in a water bath with stirring', '5. Transfer the muddy product to a square porcelain boat and continue drying to remove the remaining water', '6. Put the product into a high temperature tube furnace for burning at 200 °C for 1 h and at 1200 °C for 4 h under H2/Ar', '7. Use H2/Ar to quickly decrease the reaction temperature to 25 °C'], 'posttreatments': ['1. Purify the product by repeated washing and centrifugation (10 000 rpm, 20 minutes)', '2. Lyophilize the product for 48 h and store in a desiccator']} | 10.1039/c9nj04367e
1 | 2ad9f65c1aa3cfc08d79b00979686134-p1 | Controlled ball milling process | Preparation of boron nitride nanosheets and nanoparticles via controlled ball milling | Controlled Ball Milling | To prepare boron nitride nanosheets and nanoparticles | [{'Name': 'Milling jar', 'Model': '', 'Manufacturer': '', 'Type': 'Synthetic'}] | {'pretreatments': , 'synthesis': ['1. Load the milling jar with 4 g of boron nitride powder and four hardened steel balls (25 mm in diameter).', '2. Use argon gas in the milling process to produce BN nanoparticles; use ammonia gas as the milling atmosphere to exfoliate the BN nanosheets.'], 'posttreatments': } | 10.1007/s12274-017-1635-y
1 | 144bc2559cd9d7842a7a58f02a4a7d77-p1 | One - pot synthesis using electrochemical exfoliation of graphite and spontaneous reduction of anthraquinone diazonium cations | One - pot synthesis to synthesize electrochemically exfoliated and anthraquinone - modified graphene | One - pot synthesis | To synthesize electrochemically exfoliated and anthraquinone - modified graphene (EG - AQ) | [{'Name': 'Bransonic 3510', 'Model': '3510', 'Manufacturer': 'Branson', 'Type': 'Synthetic'}] | {'pretreatments': ['1. Disperse 223.23 mg of 2 - aminoanthraquinone (2 - AQ) in 70 mL of acetonitrile with strong sonication (Bransonic 3510, Branson) for 30 min.'], 'synthesis': ['1. Stir the suspension at 50 °C for 12 h until complete dissolution of the quinone derivative.', '2. After cooling down the mixture at room temperature, add 0.22 mL of tert - butylnitrite (1 equiv. compared to the quinone).', '3. 30 min later, add another 1 equiv. of tert - butylnitrite and stir the suspension for 30 min to generate in situ the anthraquinone - 2 - diazonium cations.', '4. Add this mixture to 130 mL of 0.15 M H2SO4 to finally obtain an anthraquinone diazonium ions solution (5 mM, N2+ - AQ) in 0.1 M H2SO4 (200 mL).', '5. For sample EG - AQ - 2, use a 16 mM solution of N2+ - AQ according to the same procedure.'], 'posttreatments': } | 10.1016/j.electacta.2018.02.064
1 | 1158827736477b5f7c8ba7a93dab0ff8-p1 | Hydrothermal synthesis | Preparation of In2S3 nanoparticles via hydrothermal synthesis | Hydrothermal synthesis | Synthesize In2S3 nanoparticles | [{'Name': 'Teflon - lined autoclave', 'Model': '', 'Manufacturer': '', 'Type': 'Synthetic'}, {'Name': 'Vacuum oven', 'Model': '', 'Manufacturer': '', 'Type': 'Synthetic'}] | {'pretreatments': ['1. Dissolve 0.48 mmol In(NO3)3·4.5H2O and 1.2 mmol Na2S·9H2O respectively in 40 ml deionized water at room temperature.'], 'synthesis': ['1. Gradually add the prepared sodium sulfide aqueous solution to the indium nitrate solution under agitation to obtain a homogeneous pale yellow sol.', '2. Neutralize the sol to a pH lower than 3.0 by adding dilute nitric acid.', '3. Transfer the sol into a 100 ml Teflon - lined autoclave and conduct hydrothermal treatment at 180 °C for 24 h.'], 'posttreatments': ['1. When the autoclave cools to room temperature, collect the as - synthesized orange precipitate.', '2. Wash the precipitate sequentially with deionized water and alcohol several times.', '3. Dry the precipitate in a vacuum oven at 55 °C for 12 h.']} | 10.1016/j.apcatb.2015.03.048
1 | 013d896bd141e12a5564eaf0b3565cf2-p1 | Graphene monolayer preparation and measurement | Preparation and measurement of graphene monolayer samples | Graphene Monolayer Preparation and Measurement | Prepare graphene monolayer samples and measure their local electronic structure while varying charge - carrier density | [{'Name': 'Optical microscope', 'Model': '', 'Manufacturer': '', 'Type': 'Characterization'}, {'Name': 'Raman spectrometer', 'Model': '', 'Manufacturer': '', 'Type': 'Characterization'}, {'Name': 'Omicron low - temperature STM', 'Model': '', 'Manufacturer': 'Omicron', 'Type': 'Characterization'}] | {'pretreatments': ['1. Prepare graphene monolayers in a similar fashion as in ref. 25.', '2. Identify monolayers of graphene using an optical microscope and confirm using Raman spectroscopy.', '3. Attach 30 nm gold electrodes to graphene using direct deposition through a stencil mask.', '4. Use heavily doped Si under the SiO2 layer as a back gate.', '5. Anneal all graphene samples at 400 °C in ultrahigh vacuum for ∼10 h to ensure surface cleanliness.'], 'synthesis': , 'posttreatments': } | 10.1038/nphys1022
1 | 09d58dff07a0c2771f1e1b14bbdcda6d-p1 | Hydrothermal method | Preparation of CuS nanostructures via hydrothermal method | Hydrothermal Method | Synthesize CuS nanostructures with different morphologies | [{'Name': 'Three - neck flask', 'Model': '', 'Manufacturer': '', 'Type': 'Synthetic'}, {'Name': 'Teflon - lined autoclave', 'Model': '40 mL', 'Manufacturer': '', 'Type': 'Synthetic'}] | {'pretreatments': ['1. Dissolve 1 mmol of Cu(NO3)2·3H2O in 60 mL of deionized water in a three - neck flask under N2 atmosphere.'], 'synthesis': ['1. Add 3 mmol of thiourea drop - wise to the above solution under vigorous stirring after a green solution is formed.', '2. Transfer the pale white solution into a 40 mL Teflon - lined autoclave for hydrothermal reaction at 150 °C for 6 h.'], 'posttreatments': ['1. Let the product cool to room temperature naturally.', '2. Wash the product with deionized water and absolute ethanol several times.', '3. Dry the filtered, blue - black product at 60 °C for further characterization.']} | 10.1088/1361-6528/aaf758
1 | 0f844667b125de4320638ba81a38eef3-p1 | One - step chemical activation process with KOH | Preparation of porous activated carbons via one-step chemical activation with KOH | One-step chemical activation | To produce porous activated carbons with high specific surface area and good capacitive performance for use in electrical double - layer capacitors | [{'Name': 'Magnetic stirrer', 'Model': '', 'Manufacturer': '', 'Type': 'Synthetic'}, {'Name': 'Oven', 'Model': '', 'Manufacturer': '', 'Type': 'Synthetic'}, {'Name': 'Leo 1530 scanning electron microscope', 'Model': 'Leo 1530', 'Manufacturer': 'LEO (now Nano Technology Systems Division of Carl Zeiss SMT, USA)', 'Type': 'Characterization'}, {'Name': 'Philips CM200UT transmission electron microscope', 'Model': 'Philips CM200UT', 'Manufacturer': 'Philips, Netherlands', 'Type': 'Characterization'}, {'Name': 'Micromeritics ASAP 2020 sorptometer', 'Model': 'Micromeritics ASAP 2020', 'Manufacturer': 'Micromeritics Instrument Corporation, USA', 'Type': 'Characterization'}, {'Name': 'Nicolet Almega XR Micro and Macro Raman Analysis System', 'Model': 'Nicolet Almega XR', 'Manufacturer': 'Thermo Fisher Scientific Inc., USA', 'Type': 'Characterization'}, {'Name': 'Hot plate', 'Model': '', 'Manufacturer': '', 'Type': 'Synthetic'}, {'Name': 'Vacuum oven', 'Model': '', 'Manufacturer': '', 'Type': 'Synthetic'}, {'Name': 'Solartron 1480A MultiStat', 'Model': 'Solartron 1480A', 'Manufacturer': 'Solartron Analytical, UK', 'Type': 'Characterization'}, {'Name': 'Gamry Reference 600 Potentiostat/Galvanostat/ZRA', 'Model': 'Gamry Reference 600', 'Manufacturer': 'Gamry Instruments, Inc., USA', 'Type': 'Characterization'}, {'Name': 'Arbin BT - 2000 testing system', 'Model': 'Arbin BT - 2000', 'Manufacturer': 'Arbin Instruments, USA', 'Type': 'Characterization'}, {'Name': 'Environmental test chamber', 'Model': '', 'Manufacturer': 'Tenney Enviromental, Thermal Products Solutions, USA', 'Type': 'Characterization'}] | {'pretreatments': ['1. Distill pyrrole under nitrogen.'], 'synthesis': ['1. Add 3 g of recently distilled pyrrole under nitrogen to 200 mL of 0.5 m FeCl3 solution and magnetically stir the mixture for 2 h to generate polypyrrole.', '2. Recover the generated polypyrrole by filtration, wash it thoroughly with distilled water, and dry it.', '3. Heat a KOH/PPy mixture (at KOH/PPy weight ratio of 4) under nitrogen at a ramp rate of 3 °C min-1 to a final temperature of 600, 650, or 700 °C for 1 h to activate the PPy.'], 'posttreatments': ['1. Wash the activated carbons thoroughly with 10 wt.% HCl to remove any inorganic salts, then with distilled water until neutral pH, and finally dry them in an oven at 120 °C.', '2. Mix carbon samples (94 wt.%) and PTFE (6 wt.%) in ethanol to form a slurry, stir the slurry uniformly and heat it on a hot - plate at 150 °C to evaporate most of the ethanol and form a plasticine - like material, roll the resulting AC - PTFE composite to ≈300 μm thick electrode, place the electrode into a vacuum oven at 100 °C overnight to remove moisture and residual hydrocarbons, and cut it into a circular shape with diameter of 0.5 inch for EDLC electrodes.', '3. Assemble 2016 stainless - steel coin cells with two symmetrical carbon electrodes separated by two GORE PTFE separators inside an Ar - filled glove box (<1 ppm of oxygen and H2O), attach Al foil roughened using a SiC sandpaper (600 grit) and coated by a thin layer (≈10 to 20 μm) of carbon coating to each electrode as current collector, and fill the cell with EMImBF4 electrolyte.']} | 10.1002/adfm.201101866
1 | 10540195a7a6468589fe97228249f305-p1 | Hydrothermal treatment mediated by PDA/PEI layer | Preparation of LDH nanoscrolls on SiO2 nanofiber membranes via Hydrothermal treatment mediated by PDA/PEI layer | Hydrothermal treatment mediated by PDA/PEI layer | Synthesize LDH nanoscrolls on SiO2 nanofiber membranes and other substrates, and endow the membranes with multifunctional properties | [{'Name': 'Syringe', 'Model': '20 mL', 'Manufacturer': '', 'Type': 'Synthetic'}, {'Name': 'Stainless Teflon - lined autoclave', 'Model': '100 ml', 'Manufacturer': '', 'Type': 'Synthetic'}, {'Name': 'Rigaku D/max 2550 diffractometer', 'Model': 'D/max 2550', 'Manufacturer': 'Shimadzu Corporation, Kyoto, Japan', 'Type': 'Characterization'}, {'Name': 'Bruker Vector 22 spectrometer', 'Model': 'Vector 22', 'Manufacturer': 'Bruker', 'Type': 'Characterization'}, {'Name': 'Hitachi S - 4800', 'Model': 'S - 4800', 'Manufacturer': 'Hitachi, Japan', 'Type': 'Characterization'}, {'Name': 'JEOL JEM - 1200EX', 'Model': 'JEM - 1200EX', 'Manufacturer': 'JEOL, Japan', 'Type': 'Characterization'}, {'Name': 'PerkinElmer spectrometer', 'Model': '', 'Manufacturer': 'PerkinElmer, USA', 'Type': 'Characterization'}, {'Name': 'Quantachrome Autosorb - 1 - c system', 'Model': 'Autosorb - 1 - c', 'Manufacturer': 'Quantachrome', 'Type': 'Characterization'}, {'Name': 'TA instruments Q1000', 'Model': 'Q1000', 'Manufacturer': 'TA instruments, USA', 'Type': 'Characterization'}, {'Name': 'Harke - SPCA contact angle system', 'Model': 'Harke - SPCA', 'Manufacturer': 'Peking Harke Experimental Instrument Factory, China', 'Type': 'Characterization'}, {'Name': 'Anton Paar SurPASS electrokinetic analyzer', 'Model': 'SurPASS', 'Manufacturer': 'Anton Paar, Austria', 'Type': 'Characterization'}, {'Name': 'Lambda 35 UV - vis absorption spectrometer', 'Model': 'Lambda 35', 'Manufacturer': '', 'Type': 'Characterization'}] | {'pretreatments': ['1. Prepare a silica gel with the molar composition of TEOS:H3PO4:H2O = 1:0.01:11 by hydrolysis and polycondensation for 6 h.', '2. Add an equivalent weight of 8 wt% PVA aqueous solution into the silica gel and stir the mixture for another 6 h.', '3. Place the solution in a 20 mL syringe for electrospinning at an applied voltage of 8 kV with a feeding rate of 0.5 mL/h and a tip - to - collector distance of 15 cm.', '4. Calcinate the collected nanofibers at 800 °C in air for 2 h to remove PVA.', '5. Immerse the obtained SiO2 membrane in a tris - buffer solution (pH = 8.5, 10 mmol/L) dissolving PDA and PEI (mass ratio of 1:1, 2 mg/L for each component) and shake for 12 h.', '6. Wash the sample with distilled water and dry in a vacuum at 60 °C for 4 h.'], 'synthesis': ['1. Immerse the PDA/PEI modified membrane in a solution containing the sulfates of the elements (molar ratio of Co:Al = 3:1, 96 mmol/L) and urea.', '2. Transfer the mixture to a 100 ml stainless Teflon - lined autoclave and heat at 110 °C for 12 h before cooling to room temperature.'], 'posttreatments': ['1. Rinse the as - obtained membrane with distilled water several times.', '2. Dry the membrane in a vacuum at 60 °C for 6 h.']} | 10.1039/C7TA05556K
1 | 2dd82a342838248b76e0aa85c4bec1a0-p1 | Fabrication of dual - gate BP transistors | Preparation of dual - gate BP transistors for bandgap measurement | Fabrication of transistors | Fabricate dual - gate BP transistors for bandgap measurement | [{'Name': 'Atomic force microscope (AFM)', 'Model': '', 'Manufacturer': '', 'Type': 'Characterization'}, {'Name': 'High - resolution transmission electron microscope', 'Model': '', 'Manufacturer': '', 'Type': 'Characterization'}, {'Name': 'Vistec 100 kV electron - beam lithography system', 'Model': '100 kV', 'Manufacturer': 'Vistec', 'Type': 'Synthetic'}, {'Name': 'Evaporator', 'Model': '', 'Manufacturer': '', 'Type': 'Synthetic'}, {'Name': 'Atomic layer deposition system', 'Model': '', 'Manufacturer': '', 'Type': 'Synthetic'}] | {'pretreatments': ['1. Prepare a silicon substrate with 90 nm SiO2 layer', '2. Set up an argon - filled glovebox with oxygen and water concentrations well below 1 p.p.m.'], 'synthesis': ['1. Exfoliate BP thin films from bulk crystals onto the 90 nm SiO2 on the silicon substrate in the argon - filled glovebox', '2. Determine the thickness of the BP flake by AFM and high - resolution transmission electron microscopy measurements', '3. Spin a poly(methyl methacrylate) resist layer on the wafer', '4. Pattern the resist layer for metallization using a Vistec 100 kV electron - beam lithography system', '5. Evaporate Chromium/Gold (3/30 nm)', '6. Perform a lift - off process in acetone to form the source, drain and voltage probe contacts on BP flakes', '7. Form a 24 nm - thick Al2O3 top - gate dielectric by atomic layer deposition at 150 °C', '8. Fabricate Titanium/Platinum (1/10 nm) top - gate electrodes using the same metallization procedure as above'], 'posttreatments': } | 10.1038/ncomms14474
2 | 2dd82a342838248b76e0aa85c4bec1a0-p2 | Conductance measurements using four - probe scheme | Conductance measurements of BP using four probe scheme | Conductance measurements using four probe scheme | Measure the conductance of BP and determine the bandgap | [{'Name': 'Agilent B1500A semiconductor parameter analyser', 'Model': 'B1500A', 'Manufacturer': 'Agilent', 'Type': 'Characterization'}, {'Name': 'Keithley 2612B source meter', 'Model': '2612B', 'Manufacturer': 'Keithley', 'Type': 'Characterization'}, {'Name': 'Lakeshore cryogenic probe station', 'Model': '', 'Manufacturer': 'Lakeshore', 'Type': 'Characterization'}] | {'pretreatments': , 'synthesis': , 'posttreatments': } | 10.1038/ncomms14474
1 | 5e9db060149cbcf1336006c51dd32359-p1 | Synthesis of PASE | Preparation of PASE via chemical reaction and recrystallization | Chemical Reaction and Recrystallization | Synthesize PASE | [{'Name': '', 'Model': '', 'Manufacturer': '', 'Type': 'Synthetic'}] | {'pretreatments': , 'synthesis': ['1. Add a solution of DCC (43 mg) in dry THF (2 mL) drop - wise to the stirred reaction mixture of 1 - pyrenebutyl acid (600 mg) and N - hydroxysuccinimide (24 mg) in THF (5 mL) at 0 °C under argon.', '2. Stir the resulting mixture overnight at room temperature.', '3. Filter the resulting mixture.', '4. Remove the solvent under reduced pressure to give the compound PASE as a yellow solid.', '5. Purify PASE by recrystallization from ethanol.'], 'posttreatments': } | 10.1016/j.bios.2010.12.022
2 | 5e9db060149cbcf1336006c51dd32359-p2 | Preparation of Graphene oxide (GO) | Preparation of Graphene Oxide via Modified Hummers Method | Modified Hummers Method | Prepare graphene oxide | [{'Name': '', 'Model': '', 'Manufacturer': '', 'Type': 'Synthetic'}] | {'pretreatments': , 'synthesis': ['1. Prepare graphene oxide (0.2 mg mL−1) from graphite powder according to the modified Hummers method.'], 'posttreatments': } | 10.1016/j.bios.2010.12.022
3 | 5e9db060149cbcf1336006c51dd32359-p3 | Preparation of PASE–GO | Preparation of PASE–GO composite via mixing and centrifugation | Mixing and Centrifugation Method | Prepare PASE–GO composite | [{'Name': 'Centrifuge', 'Model': '', 'Manufacturer': '', 'Type': 'Synthetic'}] | {'pretreatments': , 'synthesis': ['1. Mix 2 mg mL−1 PASE solution in DMF with the same volume of GO for 2 h while stirring.', '2. Centrifuge the mixture at 12,000 rpm for 10 min to remove the supernatant.', '3. Disperse the resulting PASE–GO composite in 1 mL 0.02 M pH 7.0 PBS solution.'], 'posttreatments': } | 10.1016/j.bios.2010.12.022
4 | 5e9db060149cbcf1336006c51dd32359-p4 | Preparation of Tyr–Au | Preparation of Tyr–Au via mixing and reduction method | Mixing and Reduction Method | Prepare Tyr–Au | [{'Name': '', 'Model': '', 'Manufacturer': '', 'Type': 'Synthetic'}] | {'pretreatments': , 'synthesis': ['1. Mix 2 mL of 1 mM HAuCl4 aqueous solution with 200 μL of Tyrosinase solution (5 mg mL−1) in 0.02 M pH 7.0 PBS under vigorous stirring.', '2. After 10 minutes, add freshly prepared NaBH4 aqueous solution (1%) to the mixed solution drop - wise until the color of the AuNPs does not change.'], 'posttreatments': } | 10.1016/j.bios.2010.12.022
5 | 5e9db060149cbcf1336006c51dd32359-p5 | Preparation of Tyr–Au/PASE–GO nanocomposite | Preparation of Tyr–Au/PASE–GO nanocomposite via mixing and centrifugation | Mixing and Centrifugation Method | Prepare Tyr–Au/PASE–GO nanocomposite | [{'Name': 'Centrifuge', 'Model': '', 'Manufacturer': '', 'Type': 'Synthetic'}] | {'pretreatments': , 'synthesis': ['1. Mix 1 mL of Tyr–Au solution with 1 mL of PASE–GO solution.', '2. Keep the mixture at 4 °C for 18 h with occasional shaking.', '3. Centrifuge the mixture at 12,000 rpm for 20 min.', '4. Wash the Tyr–Au/PASE–GO nanocomposite with 0.02 M pH 7.0 PBS.'], 'posttreatments': ['1. Store the stock under refrigeration (4 °C) before use.']} | 10.1016/j.bios.2010.12.022
6 | 5e9db060149cbcf1336006c51dd32359-p6 | Fabrication of Tyr–Au/PASE–GO modified SPE | Preparation of disposable tyrosinase biosensor via Tyr–Au/PASE–GO modification | Tyr–Au/PASE–GO Modification | Fabricate a disposable tyrosinase biosensor | [{'Name': '', 'Model': '', 'Manufacturer': '', 'Type': 'Synthetic'}] | {'pretreatments': ['1. Pretreat the SPE in 0.1 M PBS (pH 7.0) containing 0.1 M KCl by applying an anodic potential of 1.7 V for 3 min before use.', '2. Wash the SPE with water several times.'], 'synthesis': ['1. Drop 5 μL of Tyr–Au/PASE–GO solution onto the working electrode area.'], 'posttreatments': ['1. Dry the electrode at 4 °C.', '2. Rinse the modified SPE with water three times.', '3. Keep the dried electrode in 0.02 M pH 7.0 PBS under refrigeration when not in use.']} | 10.1016/j.bios.2010.12.022
1 | 0c008fba4308191449423ad17b4ecac0-p1 | One-step magnetron sputtering technology | One-step magnetron sputtering to fabricate tungsten carbide electrocatalysts | One-step magnetron sputtering | To fabricate large - scale and porous tungsten carbide electrocatalysts (W2C@WC1-x and W2C@WC1-x/Mo) on carbon cloth for hydrogen evolution reaction (HER) | [{'Name': 'Magnetron sputtering system', 'Model': 'Hauzer, Flexicoat 850', 'Manufacturer': 'Hauzer', 'Type': 'Synthetic'}, {'Name': 'Field emission scanning electron microscopy (FESEM)', 'Model': 'Hitachi SU8230', 'Manufacturer': 'Hitachi', 'Type': 'Characterization'}, {'Name': 'X - ray diffraction (XRD)', 'Model': 'Bruker D8', 'Manufacturer': 'Bruker', 'Type': 'Characterization'}, {'Name': 'High - resolution transmission electron microscopy (HRTEM)', 'Model': 'FEI Titan Themis Cubed 300', 'Manufacturer': 'FEI', 'Type': 'Characterization'}, {'Name': 'X - ray photoelectron spectroscopy (XPS)', 'Model': 'Thermo UK', 'Manufacturer': 'Thermo', 'Type': 'Characterization'}, {'Name': 'Electrochemical workstation', 'Model': 'Ivium', 'Manufacturer': 'Ivium', 'Type': 'Characterization'}] | {'pretreatments': ['1. Clean the CC substrates by acetone for 10 minutes, alcohol for 10 minutes and deionized water (DI) for 5 minutes to remove the adsorbates.', '2. Vacuum the closed chamber to 6.0×10 - 3 Pa.'], 'synthesis': ['1. Apply electrical power on the WC and Mo targets in the Ar plasma chamber to form Ar plasma.', '2. Sputter the WC and Mo targets by the active Ar plasma, and deposit the sputtered target particles on the CC substrate facing the target surface.', '3. For W2C@WC1-x film, sputter the pure WC target. For W2C@WC1-x/Mo film, alternately sputter the pure WC and Mo targets.', '4. Control the sputtering parameters: Ar pressure of 2.4 Pa, CC substrate bias voltage of - 90 V, sputtering power of 6.0 kW of WC target and 2.0 kW of Mo target.'], 'posttreatments': ['1. Perform a 1000 times’ bending test on the W2C@WC1-x/Mo film on CC to evaluate the adhesion performance.']} | 10.1039/D0TA05251E
1 | 1b7eacc62a5c4a8065cd974da3e46465-p1 | Preparation of amino - MIL - 53(Al) | Preparation of amino - MIL - 53(Al) via hydrothermal synthesis | Hydrothermal Synthesis | To synthesize amino - MIL - 53(Al) compound | [{'Name': 'Teflon - lined stainless steel vessels', 'Model': '', 'Manufacturer': '', 'Type': 'Synthetic'}] | {'pretreatments': , 'synthesis': ['1. Mix Al(NO3)3·9H2O (493.6 mg), 2 - aminoterephthalate acid (NH2–H2BDC, 375.6 mg) and deionized water (5 mL) with a molar ratio Al3+ : NH2–H2BDC : H2O of 1 : 1 : 153.', '2. Dispense the mixture in 27 mL Teflon - lined stainless steel vessels and heat at 150 °C for 5 hours under autogenous pressure.'], 'posttreatments': ['1. Filter and wash the product with deionized water for several times.']} | 10.1039/C4TA00846D
2 | 1b7eacc62a5c4a8065cd974da3e46465-p2 | Synthesis of microporous carbon PC - Al - n | Preparation of nitrogen-doped microporous carbon materials via carbonization and acid treatment | Carbonization and Acid Treatment | To synthesize nitrogen - doped microporous carbon materials and remove Al particles | [{'Name': 'Heating equipment', 'Model': '', 'Manufacturer': '', 'Type': 'Synthetic'}, {'Name': 'Stirring equipment', 'Model': '', 'Manufacturer': '', 'Type': 'Synthetic'}, {'Name': 'Centrifuge', 'Model': '', 'Manufacturer': '', 'Type': 'Synthetic'}] | {'pretreatments': ['1. Heat 400 mg of amino - MIL - 53(Al) powders at 120 °C for 3 hours to remove solvent molecules in the framework.'], 'synthesis': ['1. Carbonize the pretreated amino - MIL - 53(Al) at 600, 700, 800, 900 and 1000 °C for 5 hours under nitrogen flow respectively.', '2. Cool the carbonized sample to room temperature with a 2 °C min-1 rate.'], 'posttreatments': ['1. Immerse the primary product in hydrofluoric acid (20%, 5 mL) and stir for 20 hours to eliminate Al particles.', '2. Repeat the acid treatment for three times.', '3. Wash the product with NaOH aqueous solution (0.1 M) and deionized water, centrifuge and dry at 80 °C.']} | 10.1039/C4TA00846D
1 | 19ce0e757673ddc6727e3778ac3bffdb-p1 | High-flux plasma enhanced chemical vapor deposition (H-PECVD) | Preparation of nitrogen-doped vertical graphene and vertical graphene nanosheets via high-flux plasma enhanced chemical vapor deposition | High-flux plasma enhanced chemical vapor deposition | To synthesize nitrogen - doped vertical graphene (NVG) and vertical graphene (VG) nanosheets for use as electrocatalysts in oxygen reduction reaction (ORR) and Zn - air batteries | [{'Name': 'Lab - built high - flux plasma enhanced chemical vapor deposition (H - PECVD) system', 'Model': '', 'Manufacturer': '', 'Type': 'Synthetic'}, {'Name': 'Helicon antenna', 'Model': '', 'Manufacturer': '', 'Type': 'Synthetic'}, {'Name': 'Matching box', 'Model': '', 'Manufacturer': '', 'Type': 'Synthetic'}, {'Name': 'Thermocouple', 'Model': '', 'Manufacturer': '', 'Type': 'Characterization'}] | {'pretreatments': ['1. Thoroughly clean a 4 - inch stainless steel wafer', '2. Place the cleaned wafer on a substrate holder', '3. Evacuate the H - PECVD system to below 5×10-4 mbar', '4. Feed Ar gas into the chamber at a gas flow rate of 50 sccm', '5. Generate plasma at a power of 1700 W', '6. Treat the substrate with plasma for 10 min'], 'synthesis': ['1. Introduce 10 sccm of pure methane and 10, 20 or 30 sccm of pure N2 gas into the chamber for growth of NVG (for VG, do not introduce N2 gas)', '2. Let the growth process occur for 30 min'], 'posttreatments': ['1. Shut down the plasma power', '2. Cool down the substrate to room temperature under high vacuum condition', '3. Scratch off the NVG or VG product from the stainless steel']} | 10.1039/D0TA07633C
1 | 244e763d51313bae3c777abca1a87b00-p1 | Plasma enhanced chemical vapour deposition for CNW growth | Plasma enhanced chemical vapour deposition to synthesize carbon nanowall layers | Plasma enhanced chemical vapour deposition | Synthesize carbon nanowall (CNW) layers | [{'Name': 'Radio - frequency (RF) low pressure argon plasma jet', 'Model': '', 'Manufacturer': '', 'Type': 'Synthetic'}] | {'pretreatments': , 'synthesis': ['1. Generate a radio - frequency (RF) low pressure argon plasma jet.', '2. Inject acetylene and hydrogen gases into the plasma jet.', '3. Place a heated oxidized silicon substrate on one side and grow CNW layers at gas flow ratios Ar/H2/C2H2: 1050/25/1 sccm, pressure p ≈ 120 Pa, substrate temperature T = 700 °C, RF power 300 W, and with a 5 cm distance between the substrate and the acetylene injection ring for 30 min.'], 'posttreatments': } | 10.1088/0022-3727/47/26/265203
2 | 244e763d51313bae3c777abca1a87b00-p2 | Plasma functionalization of CNW surfaces | Plasma functionalization of CNW surfaces to insert functional groups | Plasma Functionalization | Insert functional groups onto the CNW surface to change its surface chemistry and improve biocompatibility | [{'Name': 'RF parallel - plate discharge', 'Model': '', 'Manufacturer': '', 'Type': 'Synthetic'}] | {'pretreatments': , 'synthesis': ['1. Place the CNW samples on the grounded electrode of an RF parallel - plate discharge.', '2. Generate low pressure plasmas in Ar/NH3 or Ar/N2 gas mixtures with gas flow rate ratios 10/25, pressure p ≈ 10 - 20 Pa, RF power 25 W, and treat the samples for 10 min.'], 'posttreatments': } | 10.1088/0022-3727/47/26/265203
1 | 04fbf08fd7b62b5bcf4d3d748f58d158-p1 | Three - phase plasma - enhanced sequential synthesis (Cathodic plasma process) | Preparation of G nanosheets, G/MnO2 structure and G/MnO2/WO3 architectures via Three - phase plasma - enhanced sequential synthesis | Three - phase plasma - enhanced sequential synthesis | Synthesize G nanosheets, G/MnO2 structure and G/MnO2/WO3 architectures for use in supercapacitors | [{'Name': 'Power supply', 'Model': '100 V/15 A, GR - 15H10H, GITEK model', 'Manufacturer': 'GITEK', 'Type': 'Synthetic'}, {'Name': 'Electrolytic cell', 'Model': '', 'Manufacturer': '', 'Type': 'Synthetic'}, {'Name': 'Vacuum filtration setup', 'Model': '', 'Manufacturer': '', 'Type': 'Synthetic'}, {'Name': 'Water - bath sonicator', 'Model': '', 'Manufacturer': '', 'Type': 'Synthetic'}, {'Name': 'Centrifuge', 'Model': '', 'Manufacturer': '', 'Type': 'Synthetic'}, {'Name': 'Vacuum oven', 'Model': '', 'Manufacturer': '', 'Type': 'Synthetic'}] | {'pretreatments': , 'synthesis': ['1. For G nanosheet synthesis: Place a commercial high - quality graphite rod (as the cathode terminal) and a Pt sheet (8 × 2 cm; as the anode terminal) at a working distance of 4 cm and immerse them into an electrolytic cell containing 1 M H2SO4 as the electrolyte. Apply a DC bias of 60 V using a power supply to generate in - situ plasma at the interface between the graphite working electrode and the electrolyte at 70 °C.', '2. For G/MnO2 structure synthesis: Use a binary electrolyte of 1 M H2SO4 and 0.45 M Mn(OAc)2 with the same experimental setup. During the plasma exfoliation treatment for G nanosheets, add 1.8 M NaOH to the 0.45 M Mn(OAc)2 electrolytic bath solution. Then perform the exfoliation for 1 hour.', '3. For G/MnO2/WO3 nanocomposite synthesis: Employ 1 M H2SO4 and 0.45 M Mn(OAc)2 as the electrolyte, with gentle stirring (200 rpm) for 1 h. During the simultaneous graphite exfoliation process, add 4 mM Na2WO4·2H2O dropwise into the electrolytic bath solution over the same period of time.'], 'posttreatments': ['1. Collect the respective precipitated as - synthesized G, G/MnO2, and G/MnO2/WO3 samples by vacuum filtration through 0.2 - µm - pore cellulose filter papers.', '2. Rinse the collected materials thoroughly with dilute HCl.', '3. Disperse the materials in EtOH through water - bath sonication for 1 h.', '4. Centrifuge the dispersion at 2000 rpm for 20 min to remove any un - exfoliated graphite flakes.', '5. Keep the supernatants of the products at 60 °C under vacuum overnight prior to analysis.']} | 10.1016/j.electacta.2020.136043
1 | 2b0ada1dae143c8ffb7effaae7b8b455-p1 | Co - precipitation method for synthesizing conventional LDH (C - LDH) | Preparation of conventional LDH via Co - precipitation method | Co - precipitation method | Synthesize conventional LDH | [{'Name': '', 'Model': '', 'Manufacturer': '', 'Type': 'Synthetic'}] | {'pretreatments': , 'synthesis': ['1. Add 100mL of metal source containing 1M total metal ions of Mg(NO3)2·6H2O and Al(NO3)3·9H2O to 100mL of 0.5M Na2CO3 aqueous solution at a constant dropping rate of 100mL/h and under vigorous stirring.', '2. Control the pH to 10.0 ± 0.1 by adding 4M NaOH aqueous solution.', '3. Age the suspension at room temperature for 16 h under a stirring rate of 500 rpm.'], 'posttreatments': ['1. Filter the mixture and wash with deionized (DI) water until pH 7.']} | 10.1016/j.energy.2018.11.009
2 | 2b0ada1dae143c8ffb7effaae7b8b455-p2 | Co - precipitation method for synthesizing AMO - LDH | Preparation of AMO - LDH with exfoliated structure via Co - precipitation method | Co - precipitation method | Synthesize AMO - LDH with exfoliated structure | [{'Name': '', 'Model': '', 'Manufacturer': '', 'Type': 'Synthetic'}] | {'pretreatments': , 'synthesis': ['1. Add 100mL of metal source containing 1M total metal ions of Mg(NO3)2·6H2O and Al(NO3)3·9H2O to 100mL of 0.5M Na2CO3 aqueous solution at a constant dropping rate of 100mL/h and under vigorous stirring.', '2. Control the pH to 10.0 ± 0.1 by adding 4M NaOH aqueous solution.', '3. Age the suspension at room temperature for 16 h under a stirring rate of 500 rpm.', '4. Rinse the wet LDH cake with 1000mL acetone before it becomes dry.', '5. Re - disperse the rinsed LDH solid into 600mL acetone and stir at 800 rpm for 4 h.', '6. Filter after washing with another 400mL of acetone.'], 'posttreatments': ['1. Dry in a vacuum oven overnight.']} | 10.1016/j.energy.2018.11.009
3 | 2b0ada1dae143c8ffb7effaae7b8b455-p3 | Impregnation method for synthesizing K - LDHs | Preparation of K - LDHs via Impregnation Method | Impregnation Method | Synthesize K - LDHs by impregnating K2CO3 into LDHs | [{'Name': '', 'Model': '', 'Manufacturer': '', 'Type': 'Synthetic'}] | {'pretreatments': ['1. Dissolve 0.8 g K2CO3 into 15mL DI water.'], 'synthesis': ['1. Add the K2CO3 solution to 4 g of LDH and stir the suspension for 3 h.'], 'posttreatments': ['1. Dry in air at 105 °C overnight.']} | 10.1016/j.energy.2018.11.009
4 | 2b0ada1dae143c8ffb7effaae7b8b455-p4 | Ex - situ calcination method for synthesizing LDOs/K - LDOs | Preparation of LDOs/K - LDOs via Ex - situ Calcination | Ex - situ Calcination Method | Synthesize LDOs/K - LDOs from LDHs/K - LDHs precursors | [{'Name': 'Muffle furnace', 'Model': '', 'Manufacturer': '', 'Type': 'Synthetic'}] | {'pretreatments': , 'synthesis': ['1. Ex - situ calcine the LDHs/K - LDHs precursors in a muffle furnace at 450 °C for 3 h.'], 'posttreatments': } | 10.1016/j.energy.2018.11.009
1 | 44c5fd7cdfec67e9561d519b431ea398-p1 | One - step electro - reduction method for RuAu - RGO catalyst synthesis | Preparation of RuAu bimetal nanoparticles on reduced graphene oxide catalyst via one-step electro-reduction method | One-step electro-reduction method | To prepare a homogeneously anchored RuAu bimetal nanoparticles on reduced graphene oxide catalyst for HER electrocatalysis | [{'Name': 'Metrohm - Autolab electrochemical workstation', 'Model': '', 'Manufacturer': '', 'Type': 'Synthetic'}, {'Name': 'Oven', 'Model': '', 'Manufacturer': '', 'Type': 'Synthetic'}] | {'pretreatments': ['1. Synthesize GO using commercial expanded graphite (50 μm, EC1000) by modified hummers method, disperse the prepared oxidized graphite in deionized water and exfoliate by ultrasonication, freeze - dry the GO dispersion for three days, and then prepare an aqueous suspension of GO with a concentration of 2 mg ml−1.', '2. Prepare the working electrode using carbon fabric with a defined circular area of 0.785 cm2 masking with an adhesive tape. Before masking, repeatedly wash the carbon fabric with ethanol and water.'], 'synthesis': ['1. Mix 30 ml of GO suspension (2 mg ml−1) with 500 μl of RuCl3 (50 mM) and 500 μl of AuCl3 (50 mM) aqueous solution, and stir at room temperature for two hours to obtain a uniform electrolyte solution.', '2. Purge the as - prepared electrolyte solution with argon gas for 20 min.', '3. Directly electro - reduce the solution by applying a reductive potential of 1.2 V vs. Ag/AgCl for 1000 s under ambient conditions.'], 'posttreatments': ['1. Keep the obtained material under an oven at 80 ◦C overnight.']} | 10.1016/j.cej.2021.129987
2 | 44c5fd7cdfec67e9561d519b431ea398-p2 | Modified hummers method for graphene oxide (GO) synthesis | Preparation of graphene oxide via modified hummers method | Modified Hummers Method | To synthesize graphene oxide from commercial expanded graphite | [{'Name': 'Ultrasonicator', 'Model': '', 'Manufacturer': '', 'Type': 'Synthetic'}, {'Name': 'Freeze - dryer', 'Model': '', 'Manufacturer': '', 'Type': 'Synthetic'}] | {'pretreatments': , 'synthesis': ['1. Synthesize GO from commercial expanded graphite (50 μm, EC1000) by modified hummers method as described elsewhere.', '2. Disperse the prepared oxidized graphite in deionized water and exfoliate by ultrasonication.'], 'posttreatments': ['1. Freeze - dry the GO dispersion for three days.', '2. Prepare an aqueous suspension of GO with a concentration of 2 mg ml−1.']} | 10.1016/j.cej.2021.129987
1 | 2fbbda61e70f9aae9e6c2f9140cc87d7-p1 | Microwave Plasma Enhanced Chemical Vapor Deposition (MPCVD) | Preparation of vertical graphene via Microwave Plasma Enhanced Chemical Vapor Deposition | Microwave Plasma Enhanced Chemical Vapor Deposition | Synthesize vertical graphene | [{'Name': 'Microwave Plasma Enhanced Chemical Vapor Deposition Equipment', 'Model': '', 'Manufacturer': '', 'Type': 'Synthetic'}] | {'pretreatments': , 'synthesis': ['Introduce methane as carbon source into the MPCVD equipment', 'Generate microwave plasma to ionize methane and promote the growth of VG on the substrate'], 'posttreatments': } | 10.1021/acsami.0c19188
2 | 2fbbda61e70f9aae9e6c2f9140cc87d7-p2 | Radio Frequency (RF) Inductively Coupled Plasma Enhanced Chemical Vapor Deposition (ICP - PECVD) | Preparation of vertical graphene via Radio Frequency Inductively Coupled Plasma Enhanced Chemical Vapor Deposition | Radio Frequency Inductively Coupled Plasma Enhanced Chemical Vapor Deposition | Synthesize vertical graphene | [{'Name': 'Radio Frequency Inductively Coupled Plasma Enhanced Chemical Vapor Deposition Equipment', 'Model': '', 'Manufacturer': '', 'Type': 'Synthetic'}] | {'pretreatments': , 'synthesis': ['Introduce methane, argon and hydrogen into the ICP - PECVD equipment', 'Generate RF inductively coupled plasma to ionize the gases and promote the growth of VG on the substrate'], 'posttreatments': } | 10.1021/acsami.0c19188
3 | 2fbbda61e70f9aae9e6c2f9140cc87d7-p3 | Atmospheric High Voltage Plasma Enhanced Chemical Vapor Deposition (AHV - PECVD) | Preparation of vertical graphene via Atmospheric High Voltage Plasma Enhanced Chemical Vapor Deposition | Atmospheric High Voltage Plasma Enhanced Chemical Vapor Deposition | Synthesize vertical graphene | [{'Name': 'Atmospheric High Voltage Plasma Enhanced Chemical Vapor Deposition Equipment', 'Model': '', 'Manufacturer': '', 'Type': 'Synthetic'}] | {'pretreatments': , 'synthesis': ['Introduce methane into the AHV - PECVD equipment', 'Apply high voltage to generate plasma and promote the growth of VG on the substrate'], 'posttreatments': } | 10.1021/acsami.0c19188
4 | 2fbbda61e70f9aae9e6c2f9140cc87d7-p4 | Thermal Chemical Vapor Deposition (TCVD) | Preparation of vertical graphene via Thermal Chemical Vapor Deposition | Thermal Chemical Vapor Deposition | Synthesize vertical graphene | [{'Name': 'Furnace for Thermal Chemical Vapor Deposition', 'Model': '', 'Manufacturer': '', 'Type': 'Synthetic'}] | {'pretreatments': , 'synthesis': ['Introduce methane into the furnace', 'Heat the furnace to 800 - 900 °C to thermally crack methane into ionized carbon radicals for VG growth on the substrate'], 'posttreatments': } | 10.1021/acsami.0c19188
5 | 2fbbda61e70f9aae9e6c2f9140cc87d7-p5 | Thermal Decomposition Method | Preparation of vertical graphene via thermal decomposition method | Thermal Decomposition Method | Synthesize vertical graphene | [{'Name': 'High - temperature heating equipment', 'Model': '', 'Manufacturer': '', 'Type': 'Synthetic'}] | {'pretreatments': , 'synthesis': ['Place the SiC substrate in the high - temperature heating equipment', 'Heat the substrate to 1600 °C for thermal decomposition to form VG'], 'posttreatments': } | 10.1021/acsami.0c19188
6 | 2fbbda61e70f9aae9e6c2f9140cc87d7-p6 | Magnetron Sputtering | Preparation of vertical graphene via magnetron sputtering | Magnetron Sputtering | Synthesize vertical graphene | [{'Name': 'Magnetron Sputtering Equipment', 'Model': '', 'Manufacturer': '', 'Type': 'Synthetic'}] | {'pretreatments': , 'synthesis': ['Place the target material and substrate in the magnetron sputtering equipment', 'Generate plasma to sputter the target material and deposit it on the substrate to form VG'], 'posttreatments': } | 10.1021/acsami.0c19188
7 | 2fbbda61e70f9aae9e6c2f9140cc87d7-p7 | Thermal Hot Wire Chemical Vapor Deposition (HWCVD) | Preparation of vertical graphene via Thermal Hot Wire Chemical Vapor Deposition | Thermal Hot Wire Chemical Vapor Deposition | Synthesize vertical graphene | [{'Name': 'Thermal Hot Wire Chemical Vapor Deposition Equipment', 'Model': '', 'Manufacturer': '', 'Type': 'Synthetic'}] | {'pretreatments': , 'synthesis': ['Introduce the carbon source into the HWCVD equipment', 'Use hot wires to heat and ionize the carbon source for VG growth on the substrate'], 'posttreatments': } | 10.1021/acsami.0c19188
1 | 07d7f5e20e13c340612222d3d5489af8-p1 | Electrocatalytic N2 reduction reaction (NRR) | Preparation of NH3 via Electrocatalytic N2 Reduction Reaction | Electrocatalytic N2 Reduction Reaction | Electrochemical conversion of N2 to NH3 | [{'Name': 'H - type cell', 'Model': '', 'Manufacturer': '', 'Type': 'Synthetic'}, {'Name': 'SEM (Scanning Electron Microscopy)', 'Model': '', 'Manufacturer': '', 'Type': 'Characterization'}, {'Name': 'TEM (Transmission Electron Microscopy)', 'Model': '', 'Manufacturer': '', 'Type': 'Characterization'}, {'Name': 'HRTEM (High - Resolution Transmission Electron Microscopy)', 'Model': '', 'Manufacturer': '', 'Type': 'Characterization'}, {'Name': 'EDX (Energy - Dispersive X - ray)', 'Model': '', 'Manufacturer': '', 'Type': 'Characterization'}, {'Name': 'XPS (X - ray Photoelectron Spectroscopy)', 'Model': '', 'Manufacturer': '', 'Type': 'Characterization'}, {'Name': 'XRD (X - ray Diffraction)', 'Model': '', 'Manufacturer': '', 'Type': 'Characterization'}, {'Name': 'UV - Vis (Ultraviolet - Visible Spectroscopy)', 'Model': '', 'Manufacturer': '', 'Type': 'Characterization'}, {'Name': '1H NMR (Proton Nuclear Magnetic Resonance)', 'Model': '', 'Manufacturer': '', 'Type': 'Characterization'}] | {'pretreatments': , 'synthesis': ['1. Employ a H - type cell separated by proton exchange membrane.', '2. Bubble N2 gas to the surface of the cathode (MoN NA/CC).', '3. Protons from the electrolyte (0.1 M HCl) react with N on the surface of MoN NA/CC to produce NH3, and dissolved N2 later regenerates with the catalyst.'], 'posttreatments': } | 10.1021/acssuschemeng.8b01438
1 | 24eb903f14dcbb8e79721342c3454a41-p1 | Synthesis of AgQCs-GCN | Preparation of nine - atom silver cluster grafted graphitic carbon nitride nanosheets via solid - state synthesis and precipitation method | Solid - state synthesis and precipitation method | Synthesize nine - atom silver cluster [Ag9(H2MSA)7] - grafted graphitic carbon nitride nanosheets | [{'Name': 'Oven', 'Model': '', 'Manufacturer': '', 'Type': 'Synthetic'}, {'Name': 'Ultrasonicator', 'Model': '', 'Manufacturer': '', 'Type': 'Synthetic'}] | {'pretreatments': ['1. Prepare GCN through pyrolysis of urea in a sealed crucible following the work of Liu et al.', '2. Prepare Ag9QCs through a solid - state synthesis route under room temperature conditions: grind AgNO3 (0.047 g) well with H2MSA (0.187 g), obtain an orange powder (silver thiolate), grind it well with NaBH4 (0.050 g) to yield a brown powder, and then add de - ionized water (15 mL) slowly in drops to get a dark - colored solution (Ag QCs solution).', '3. Prepare an ethanolic dispersion of GCN by ultrasonicating GCN (0.020 g) in ethanol (20 mL) for 30 min.'], 'synthesis': ['1. Precipitate the Ag QCs solution (2 mL) by dropping into the ethanolic GCN dispersion under continuous stirring.'], 'posttreatments': ['1. Wash the final precipitate repeatedly with ethanol.', '2. Dry the washed precipitate in an oven at 80 °C for 12 h.']} | 10.1002/chem.201500163
2 | 24eb903f14dcbb8e79721342c3454a41-p2 | Synthesis of AgNPs - GCN | Preparation of silver nanoparticles - grafted graphitic carbon nitride nanosheets via chemical synthesis | Chemical Synthesis | Synthesize silver nanoparticles - grafted graphitic carbon nitride nanosheets for comparison | [{'Name': 'Centrifuge', 'Model': '', 'Manufacturer': '', 'Type': 'Synthetic'}, {'Name': 'Oven', 'Model': '', 'Manufacturer': '', 'Type': 'Synthetic'}, {'Name': 'Ultrasonicator', 'Model': '', 'Manufacturer': '', 'Type': 'Synthetic'}] | {'pretreatments': ['1. Disperse GCN (0.020 g) in de - ionized water (50 mL) and ultrasonicate for 30 min.'], 'synthesis': ['1. Add AgNO3 (0.0021 g, 0.25 mmol) and Na3C6H5O7 (0.0037 g, 0.25 mmol) to the GCN solution under agitation.', '2. After 5 min of vigorous magnetic stirring, add a freshly prepared solution of NaBH4 (1.5 mL, 0.01 m) in drops.'], 'posttreatments': ['1. Collect the final product (AgNPs - GCN) by repeated centrifugation using excess de - ionized water.', '2. Dry the collected product at 100 °C for 12 h.']} | 10.1002/chem.201500163
1 | 0eba7705d1e985772867dbccc1b9c19a-p1 | Hydrothermal method | Preparation of IrO2/rGO nanocomposites via hydrothermal method | Hydrothermal method | Synthesize IrO2/rGO nanocomposites | [{'Name': 'Teflon - lined stainless - steel autoclave', 'Model': '', 'Manufacturer': '', 'Type': 'Synthetic'}, {'Name': 'Centrifuge', 'Model': '', 'Manufacturer': '', 'Type': 'Synthetic'}] | {'pretreatments': ['Synthesize GO nanosheets from graphite powder by a modified Hummers method'], 'synthesis': ['Mix 20 mL GO dispersion (1 mg/mL) with 10 mL IrCl3 solution (1 mg/mL) under vigorous stir', 'Ultrasonicate the mixture for 30 min', 'Transfer the mixture into a 50 mL Teflon - lined stainless - steel autoclave', 'Heat the mixed solution in the sealed autoclave to 180 °C and hold for 10 h'], 'posttreatments': ['Cool the autoclave to room temperature naturally', 'Separate the obtained IrO2/GO nanocomposites by centrifugation', 'Wash the nanocomposites with ultrapure water for three times']} | 10.1016/j.talanta.2019.05.070
1 | 473dbd905a5be144ca447cc095bb5a08-p1 | Fabrication of Free‑Standing MnO2–CNTs Electrodes | Preparation of free-standing MnO2–CNTs electrodes via mixing, ultrasonication and filtration | Mixing, Ultrasonication and Filtration Method | To fabricate free‑standing MnO2–CNTs electrodes | [{'Name': 'Probe ultrasonicator', 'Model': '', 'Manufacturer': '', 'Type': 'Synthetic'}, {'Name': 'Membrane filter', 'Model': 'pore size of 450 nm', 'Manufacturer': '', 'Type': 'Synthetic'}] | {'pretreatments': , 'synthesis': ['1. Mix CNTs, MnO2 NWs, and SDBS with appropriate weight ratios and put into 30 mL deionized water.', '2. Probe ultrasonicate the mixture for 30 min to form a homogeneous suspended solution.', '3. Filter the prepared suspended solution through a membrane (pore size of 450 nm).'], 'posttreatments': ['1. Dry the filtered cake and peel it off to obtain a free‑standing MnO2–CNTs electrode.']} | 10.1007/s40820-019-0301-1
2 | 473dbd905a5be144ca447cc095bb5a08-p2 | Fabrication of Free‑Standing MXene Electrodes | Preparation of free-standing MXene electrodes via chemical etching and filtration | Chemical Etching and Filtration Method | To fabricate free‑standing MXene electrodes | [{'Name': 'Magnetic stirrer', 'Model': '', 'Manufacturer': '', 'Type': 'Synthetic'}, {'Name': 'Centrifuge', 'Model': '', 'Manufacturer': '', 'Type': 'Synthetic'}, {'Name': 'Sonicator', 'Model': '', 'Manufacturer': '', 'Type': 'Synthetic'}, {'Name': 'Membrane filter', 'Model': 'pore size of 450 nm', 'Manufacturer': '', 'Type': 'Synthetic'}] | {'pretreatments': , 'synthesis': ['1. Add 1 g LiF to 20 mL of 9 M HCl, and magnetically stir until LiF completely dissolves.', '2. Gently add 1 g Ti3AlC2 to the above solution and magnetically stir for 24 h at 35 °C.', '3. Centrifuge the mixture several times after etching.', '4. Re‑disperse the precipitate in deionized water and sonicate for 1 h in an Ar atmosphere below 35 °C, followed by centrifugation.'], 'posttreatments': ['1. Filter the MXene solution through a membrane (pore size of 450 nm).', '2. Dry and peel off the filtered cake of MXene to obtain a free‑standing MXene electrode.']} | 10.1007/s40820-019-0301-1
3 | 473dbd905a5be144ca447cc095bb5a08-p3 | Fabrication of Aqueous Liquid Electrolyte | Preparation of aqueous liquid electrolyte via dissolution and stirring | Dissolution and Stirring Method | To fabricate an aqueous liquid electrolyte | [{'Name': 'Stirrer', 'Model': '', 'Manufacturer': '', 'Type': 'Synthetic'}] | {'pretreatments': , 'synthesis': ['1. Dissolve 23 g ZnSO4·7H2O and 0.676 g MnSO4·H2O in 29.8 mL deionized water.', '2. Stir the solution until it is clarified.'], 'posttreatments': } | 10.1007/s40820-019-0301-1
4 | 473dbd905a5be144ca447cc095bb5a08-p4 | Fabrication of Aqueous Gel Electrolyte | Preparation of aqueous gel electrolyte via dissolution and stirring method | Dissolution and Stirring Method | To fabricate an aqueous gel electrolyte | [{'Name': 'Magnetic stirrer', 'Model': '', 'Manufacturer': '', 'Type': 'Synthetic'}] | {'pretreatments': , 'synthesis': ['1. Add 4.0 g gelatin and 0.4 g borax to 29.8 mL deionized water and continuously magnetically stir at 80 °C until gelatin completely dissolves.', '2. Add 23 g ZnSO4·7H2O and 0.676 g MnSO4·H2O to the solution and continue stirring until a homogeneous solution is formed.'], 'posttreatments': } | 10.1007/s40820-019-0301-1
5 | 473dbd905a5be144ca447cc095bb5a08-p5 | Assembling the ZIC | Preparation of ZIC via assembling method | Assembling Method | To assemble a ZIC | [{'Name': '', 'Model': '', 'Manufacturer': '', 'Type': 'Synthetic'}] | {'pretreatments': ['1. Cut the free‑standing MnO2–CNTs and MXene films to suitable sizes.', '2. Pre‑activate the free‑standing MnO2–CNTs cathode at a current density of 0.256 A g−1 for three charge–discharge cycles.'], 'synthesis': ['1. Assemble the pre‑activated free‑standing MnO2–CNTs cathode and MXene anode with a liquid electrolyte‑soaked (2 M ZnSO4 and 0.1 M MnSO4) separator in between to prepare the aqueous liquid ZIC.', '2. Change the liquid electrolyte to gel electrolyte and assemble the quasi‑solid ZIC by a similar fabrication process.'], 'posttreatments': } | 10.1007/s40820-019-0301-1
1 | 46777225ecd801e16cd96f357976d5b1-p1 | Preparation of mesoporous structure | Preparation of mesoporous structure for perovskite solar cells via spray pyrolysis and screen - printing | Spray Pyrolysis and Screen - Printing Method | To prepare a mesoporous structure for perovskite solar cells | [{'Name': 'Hot - plate', 'Model': '', 'Manufacturer': '', 'Type': 'Synthetic'}] | {'pretreatments': , 'synthesis': ['1. Deposit a compact TiO2 thin film with the thickness of about 50 nm using spray pyrolysis method. Spray Titanium (diisopropoxide) bis(2,4 - pentanedionate) 75% in iso - propanol/EtOH (1:15 volume ratio) solution onto FTO substrates placed on a hot - plate at 350 ºC, followed by sintering in 500 ºC for 30 min.', '2. Deposit the mesoporous TiO2 layer by screen - printing TiO2 nanoparticle paste (1wt%) followed by heating at 125 ºC (10 min), 325 ºC (10 min), 375 ºC (10 min), 450 ºC (15 min), 500 ºC (30 min).', '3. Deposit the Al2O3 spacer layer by screen printing. Print the first layer with 2 wt% paste of Al2O3 (45 nm in diameter). After heating at 125 ºC (10 min), 325 ºC (10 min), 375 ºC (10 min), 400 ºC (30 min), deposit the second Al2O3 layer by printing 2 wt%, 4 wt% or 8 wt% Al2O3 paste.', '4. Print the NiOx layer using 2 wt% paste. The sintering process is the same as the Al2O3 layer.', '5. Print a carbon composite layer using carbon paste, which contains 5 wt% carbon black, 5 wt% Al2O3, 10 wt% graphite, 20 wt% ethyl cellulose and 60 wt% alpha - terpineol. The heating procedure is the same as that of the Al2O3 layer.'], 'posttreatments': } | 10.1021/acsami.7b02799
2 | 46777225ecd801e16cd96f357976d5b1-p2 | Deposition of CH3NH3PbI3 | Deposition of CH3NH3PbI3 perovskite layer in perovskite solar cells | Deposition | To deposit CH3NH3PbI3 perovskite layer in perovskite solar cells | [{'Name': 'Hot - plate', 'Model': '', 'Manufacturer': '', 'Type': 'Synthetic'}] | {'pretreatments': , 'synthesis': ['1. In a nitrogen - filled glove - box, prepare a 40wt% solution of PbI2 (99%, Aldrich) in DMF (anhydrous, Aldrich) and stir it for 12 h on a hot - plate in 70 ºC.', '2. Let the PbI2 solution infiltrate and keep it at 70 ºC. Drip 3 ml of this solution on the prepared mesoporous structures. The effect of sample temperature (room temperature or 70 ºC) was also investigated.', '3. Keep the PbI2 infiltrated samples at 70 ºC for 30 min on a hotplate.', '4. Immerse the samples in methylamine iodide (MAI) solution (10mg/ml in isopropylalcohol (IPA, anhydrous, Aldrich)) for 30 min.', '5. Rinse the samples with IPA and put them on the hot at 70 ºC for 30 min.'], 'posttreatments': } | 10.1021/acsami.7b02799
1 | 11ba885db3a8856213d4d100e4c759f9-p1 | Electro - etching of carbon cloth | Preparation of carbon cloth via electro - etching | Electro - etching | Remove the surface impurities, improve the wettability of fibers and enlarge space interval between fibers | [{'Name': 'Oven', 'Model': '', 'Manufacturer': '', 'Type': 'Synthetic'}, {'Name': 'Direct - current power', 'Model': '', 'Manufacturer': '', 'Type': 'Synthetic'}] | {'pretreatments': ['1. Wash the carbon cloth with acetone, DI water, and ethanol several times'], 'synthesis': ['1. Dry the washed carbon cloth in an oven at 60°C for 12 h', '2. Electro - etch the carbon cloth by a direct - current power with constant voltage at 4.0 V in 0.05 M Na3C6H5O7 solution at 40°C for 12 h'], 'posttreatments': ['1. Soak the treated carbon cloth in acetone at room temperature for 24 h', '2. Wash the carbon cloth with DI water', '3. Dry the carbon cloth in air']} | 10.1016/j.jallcom.2018.09.134
2 | 11ba885db3a8856213d4d100e4c759f9-p2 | Synthesis of lamellar Ni - Co - Mo ternary hydroxide on electro - etched CC | Preparation of lamellar Ni - Co - Mo ternary hydroxide nanosheets on electro - etched CC via hydrothermal method | Hydrothermal Method | Grow lamellar Ni - Co - Mo ternary hydroxide nanosheets on the surface of the electro - etched CC | [{'Name': 'Teflon - lined stainless autoclave', 'Model': '', 'Manufacturer': '', 'Type': 'Synthetic'}, {'Name': 'Oven', 'Model': '', 'Manufacturer': '', 'Type': 'Synthetic'}] | {'pretreatments': ['1. Mix 1.6 mmol Co(NO3)2·6H2O and Ni(NO3)2·6H2O with a molar ratio of 1:1 in 20 mL of distilled water at room temperature'], 'synthesis': ['1. Add 0.8 mmol of Na2MoO4·7H2O and 8 mmol of C6H12N4 into the mixture under vigorous stirring', '2. Transfer the solution into a Teflon - lined stainless autoclave and place the electro - etched CC (2 cm × 4 cm) in the autoclave', '3. Seal the autoclave and transfer it to an oven, maintain at 100°C for 10 h'], 'posttreatments': ['1. Wash the precursor after the autoclave cools to room temperature', '2. Vacuum - dry the precursor']} | 10.1016/j.jallcom.2018.09.134
3 | 11ba885db3a8856213d4d100e4c759f9-p3 | Preparation of NCMP@CC | Preparation of NCMP@CC via vapor phase phosphorization | Vapor Phase Phosphorization | Prepare NCMP@CC by vapor phase phosphorization | [{'Name': 'Tube furnace', 'Model': '', 'Manufacturer': '', 'Type': 'Synthetic'}] | {'pretreatments': ['1. Place a piece of as - obtained NCMOH@CC at the downstream side and NaH2PO2 (400 mg) at the upstream side of the tube furnace'], 'synthesis': ['1. Heat the tube to 300°C for 3 h at the rate of 1°C min - 1 with N2 gas flowing'], 'posttreatments': ['1. Cool down the tube furnace to room temperature']} | 10.1016/j.jallcom.2018.09.134
4 | 11ba885db3a8856213d4d100e4c759f9-p4 | Preparation of HPN - CNS | Preparation of hierarchically porous nitrogen-doped interconnected carbon nanosheets from agaric via pyrolysis and graphitization | Pyrolysis and Graphitization | Prepare hierarchically porous, nitrogen - doped, and interconnected carbon nanosheets from agaric | [{'Name': 'Tubular furnace', 'Model': '', 'Manufacturer': '', 'Type': 'Synthetic'}] | {'pretreatments': ['1. Thoroughly wash agarics in water', '2. Dry agarics at 70°C for 24 h', '3. Immerse 2.5 g of agarics in 60 mL aqueous solution with 10 g potassium hydroxide and 1.5 g urea for 30 min', '4. Remove extra aqueous solution'], 'synthesis': ['1. Conduct pyrolysis and graphitization by heating the sample up to 750°C for 2 h under N2 atmosphere in tubular furnace with ramp rate of 5°C min - 1'], 'posttreatments': ['1. Wash the resulting dark solid with 1 M HCl solution to remove impurities', '2. Wash the solid with deionized water', '3. Dry the solid at 70°C']} | 10.1016/j.jallcom.2018.09.134
1 | 5d4bc628e9203a3f895fcd827b2ab27a-p1 | Solution - phase synthesis using templating method | Preparation of quasi - 2D Cu3VSe4 nanosheets via solution - phase synthesis using templating method | Solution - phase synthesis using templating method | Synthesize quasi - 2D Cu3VSe4 nanosheets with cubic crystal structure and preserve 2D morphology, study its optoelectronic properties and potential applications in solar photovoltaics | [{'Name': 'Two - neck round bottom flask', 'Model': '', 'Manufacturer': '', 'Type': 'Synthetic'}, {'Name': 'Centrifuge', 'Model': '', 'Manufacturer': '', 'Type': 'Synthetic'}, {'Name': 'Vacuum oven', 'Model': '', 'Manufacturer': '', 'Type': 'Synthetic'}, {'Name': 'Probe sonicator', 'Model': '', 'Manufacturer': '', 'Type': 'Synthetic'}, {'Name': 'Ultrasonic bath', 'Model': '', 'Manufacturer': '', 'Type': 'Synthetic'}, {'Name': 'Hot plate', 'Model': '', 'Manufacturer': '', 'Type': 'Synthetic'}, {'Name': 'Siemens Diffractometer D5000', 'Model': 'D5000', 'Manufacturer': 'Siemens', 'Type': 'Characterization'}, {'Name': 'Renishaw Raman microscope', 'Model': '', 'Manufacturer': 'Renishaw', 'Type': 'Characterization'}, {'Name': 'Philips CM200', 'Model': 'CM200', 'Manufacturer': 'Philips', 'Type': 'Characterization'}, {'Name': 'JEOL 6330F', 'Model': '6330F', 'Manufacturer': 'JEOL', 'Type': 'Characterization'}, {'Name': 'VG Escalab 220i - XL', 'Model': '220i - XL', 'Manufacturer': 'VG', 'Type': 'Characterization'}, {'Name': 'Perkin Elmer LS - 55 Luminescence Spectrometer', 'Model': 'LS - 55', 'Manufacturer': 'Perkin Elmer', 'Type': 'Characterization'}, {'Name': 'Agilent Cary 5000 UV–Vis–NIR spectrophotometer', 'Model': 'Cary 5000', 'Manufacturer': 'Agilent', 'Type': 'Characterization'}, {'Name': 'TA Instrument SDT - Q600 Simultaneous TGA/DSC', 'Model': 'SDT - Q600', 'Manufacturer': 'TA Instrument', 'Type': 'Characterization'}, {'Name': 'WaveNow Potentiostat', 'Model': 'WaveNow', 'Manufacturer': 'PINE research', 'Type': 'Characterization'}] | {'pretreatments': ['1. Load Vanadium (IV) oxide acetylacetonate (133 mg, 0.5 mmol) and 15 mL OLA in a 100 mL two - neck round bottom flask, degas for 30 min at 120 ℃ and flush with argon.', '2. Mix Se powder (1 mmol, 78.96 mg) with 1 mL of 1 - DDT and 3 mL of OLA in a 25 mL two - neck round bottom glass flask, stir under vacuum at room temperature for 30 min and then purge with argon.', '3. Freshly clean 1″ × 1″ FTO - coated glass substrates using an ultrasonic bath with distilled water, methanol, and acetone, for 10 min each.'], 'synthesis': ['1. Raise the temperature of vanadium precursor to 140 ℃, then swiftly inject the Se solution. Heat the reaction to 250 ℃ and maintain for two hours to form VSe2 nanosheets.', '2. After two hours of VSe2 reaction at 250 ℃ under argon atmosphere, rapidly inject a Cu (II) solution (made by dissolving CuCl2·2H2O (136.4 mg, 0.8 mmol) in 5 mL of OLA). Keep the reaction at 250 ℃ for one hour to form Cu3VSe4 nanosheets.', '3. Disperse 10 mg of ligand - exchanged Cu3VSe4 NSs into 1 mL of ethanol and ultrasonicate for 10 min with a probe sonicator to prepare Cu3VSe4 inks. Dispense 20 μL of Cu3VSe4 ink and coat on the FTO - coated glass. Dry the film for 1 min in air at 100 ℃. Repeat the coating and drying process twice.'], 'posttreatments': ['1. After VSe2 nanosheet formation, upon cooling, add a mixture of OLA (9 mL) and I - DDT (1 mL) to remove the Se residues. Collect the precipitated VSe2 nanosheets by centrifugation. Wash the nanosheets twice with a mixture of CHCl3 and C2H5OH (V:V, 1:3). Dry the final precipitates overnight in a vacuum oven.', '2. After Cu3VSe4 nanosheet formation, upon cooling, add a mixture of CHCl3 and C2H5OH (V:V, 1:3). Collect the precipitated Cu3VSe4 nanosheets by centrifugation. Purify the product by washing twice with a mixture of CHCl3 and C2H5OH (V:V, 1:3). Dry the precipitate overnight in a vacuum oven.', '3. For ligand exchange, suspend Cu3VSe4 nanosheets in chloroform (8 mg mL−1), transfer 10 mL of the suspension to a 50 mL tube containing 10 mL of Na2S solution in formamide (0.2 M). Vigorously shake the mixture for 1 min and let it rest until ligand exchange completion. Remove the clear chloroform phase, add 5 mL distilled water and 20 mL of ethanol to the aqueous phase to precipitate the Cu3VSe4 NSs. Purify the precipitate by washing twice with a mixture of ethanol and distilled water (V:V, 4:1) followed by washing with a mixture of toluene and ethanol (V:V, 1:3). Dry the resulting product in a vacuum oven overnight.']} | 10.1038/s41598-020-78649-9
1 | 02c394b13170764ca80e36f6c6005ba4-p1 | Enantioselective synthesis of half - sandwich metallo[60]fullerene complexes | Enantioselective synthesis of half - sandwich metallo[60]fullerene complexes to prepare enantioselective catalysts | Enantioselective synthesis | To prepare a new class of enantioselective catalysts and explore the potential of synergy between fullerenes and transition metals |  | {'pretreatments': , 'synthesis': ['1. Add a tert - butyl iminoester onto C60 catalyzed by AgOAc/(R,R) - BPE or Cu(OAc)2/(R) - FeSulPhos to afford the two cis - pyrrolidino[60]fullerene stereoisomers (1cis).', '2. Use Cu(OTf)2/(R) - and (S) - DTBM - Segphos to direct the formation of the two enantiomers of the trans cycloadduct, 1trans.', '3. Remove the tert - butyl group from each of the four possible stereoisomeric pyrrolidino[60]fullerenecarboxylic acids.', '4. React the resulting acids with pentamethylcyclopentadienyliridium(II) dichloride dimer, pentamethylcyclopentadienylrhodium(II) dichloride dimer, and (p - cymene)ruthenium(II) dichloride dimer respectively to obtain half - sandwich complexes of iridium, rhodium, and ruthenium.'], 'posttreatments': } | 10.1021/acs.accounts.9b00144
2 | 02c394b13170764ca80e36f6c6005ba4-p2 | Asymmetric synthesis of chemically functionalized endohedral fullerene derivative La@C72(C6H3Cl2) | Preparation of chemically functionalized endohedral fullerene derivative La@C72(C6H3Cl2) via 1,3 - cycloaddition reaction | 1,3 - cycloaddition reaction |  |  | {'pretreatments': , 'synthesis': ['1. Carry out the 1,3 - cycloaddition reaction of an N - metalated azomethine ylide with La@C72 under very mild experimental conditions.'], 'posttreatments': } | 10.1021/acs.accounts.9b00144
3 | 02c394b13170764ca80e36f6c6005ba4-p3 | Top - down synthesis of chiral GQDs | Preparation of chiral GQDs via top - down synthesis | Top - down synthesis | To synthesize chiral GQDs with tunable optoelectronic properties |  | {'pretreatments': ['1. Exfoliate and oxidatively fragment commercial graphite using a mixture of concentrated H2SO4 and HNO3.', '2. Neutralize the excess acid and perform dialysis.'], 'synthesis': ['1. Treat the carboxylic acid - terminated GQDs with thionyl chloride to create acyl chloride groups on the GQD surface.', '2. Remove the excess thionyl chloride with argon as the carrier gas.', '3. React the GQDs endowed with acid chlorides in situ with (R) - or (S) - 2 - phenyl - 1 - propanol.'], 'posttreatments': ['1. Filter and extensively wash with different solvents.']} | 10.1021/acs.accounts.9b00144
4 | 02c394b13170764ca80e36f6c6005ba4-p4 | Bottom - up synthesis of curved molecular nanographenes from corannulene | Preparation of curved molecular nanographenes via bottom-up synthesis from corannulene | Bottom-up synthesis | To synthesize curved molecular nanographenes with interesting optoelectronic properties |  | {'pretreatments': , 'synthesis': ['1. Brominate corannulene using IBr to obtain bromocorannulene (3).', '2. Perform a Sonogashira cross - coupling reaction on bromocorannulene (3) to get alkynylcorannulene (4).', '3. Carry out a Diels - Alder cycloaddition reaction on alkynylcorannulene (4) using cyclopentadienone 5 as the diene to obtain compound 6.', '4. Perform Scholl oxidation on compound 6 using different conditions: with FeCl3 at - 50 °C to get compound 7; with DDQ at 0 °C to get compound 8; with FeCl3 at 80 °C to get compound 9.'], 'posttreatments': } | 10.1021/acs.accounts.9b00144
5 | 02c394b13170764ca80e36f6c6005ba4-p5 | Enantioretentive synthesis of a chiral bilayer molecular nanographene | Preparation of enantioenriched chiral nanographene via Sonogashira coupling, Diels - Alder cycloaddition and Scholl cyclodehydrogenation | Sonogashira coupling, Diels - Alder cycloaddition and Scholl cyclodehydrogenation | To synthesize an enantioenriched chiral nanographene | [{'Name': 'Microwave heater', 'Model': '', 'Manufacturer': '', 'Type': 'Synthetic'}] | {'pretreatments': , 'synthesis': ['1. Perform Sonogashira coupling on enantiopure helicene 10 at room temperature to obtain 11 with 4 - tert - butylphenyl groups at the termini.', '2. Microwave heat the dialkyne 11 with tetra - 4 - tert - butylphenyl cyclopentadienone 5 without solvent to get the bis(pentaphenylphenyl) - functionalized helicene 12 through Diels - Alder cycloaddition followed by liberation of carbon monoxide.', '3. Carry out Scholl cyclodehydrogenation on 12 to assemble the two hexa - peri - hexabenzocoronene layers and extend the helicene backbone from [6]helicene to [10]helicene, completing the synthesis of the helical bilayer nanographene 13.'], 'posttreatments': } | 10.1021/acs.accounts.9b00144
1 | 083f21901dd38897a67a0cbdcb5a0ba9-p1 | First - principles density functional theory (DFT) simulation for Li - decorated α - borophene synthesis | Preparation of Lin/BBP composite structures via First - principles density functional theory simulation | First - principles density functional theory simulation | To theoretically explore the structures and field - emission properties of Lin/BBP composite structures under applied electric fields | [{'Name': 'DMol3 code', 'Model': '', 'Manufacturer': '', 'Type': 'Synthetic'}] | {'pretreatments': , 'synthesis': ['1. Adopt four single - side - decorated Lin/BBP (n = 1 - 4) structures using a (2 × 2) supercell model including thirty - two boron atoms, four hexagon holes, and four middle hollow sites (MHS).', '2. Perform all first - principles density functional theory (DFT) calculations using the generalized gradient approximation (GGA) as parameterized by the Perdew - Wang (PW91) functional combined with double numerical basis sets including polarization functions on all atoms (DNP) implemented in the DMol3 code.', '3. Fully relax the (2 × 2) supercell without any symmetry constraints in the geometric optimizations of the Lin/BBP nanostructures, and set the vacuum space to 16 Å to ensure the cancellation of spurious interactions between the periodic images. Set the global orbital cutoff to 5.1 Å and explicitly include all electrons in spin - unrestricted computations. Sample the Brillouin zone (BZ) by 6 × 6 × 1 k - points using the Monkhorst - Pack scheme.', '4. Apply a uniform electric field perpendicular to the BBP substrate from the Li atoms to the BBP plane. The employed external electric field values are 0.05 V Å−1, 0.10 V Å−1, 0.15 V Å−1, 0.20 V Å−1, and 0.25 V Å−1. Optimize the initial Lin/BBP geometries under a given electric field until the systems reach the minimum energy state.'], 'posttreatments': } | 10.1039/C8CP01048J
1 | 2c3adb2df6bfca9b5f5becda2ec0a156-p1 | Cyclic Voltammetric (CV) Electrodeposition | Preparation of RGO/Cu composite via Cyclic Voltammetric Electrodeposition | Cyclic Voltammetric Electrodeposition | To synthesize RGO/Cu composite with different architectures (layer - by - layer, sandwich - like, and homogeneous) for electrocatalytic applications | [{'Name': 'CHI 660C electrochemical workstation', 'Model': 'CHI 660C', 'Manufacturer': 'CH Instruments, Shanghai, China', 'Type': 'Synthetic'}, {'Name': 'Glassy carbon electrode (GCE)', 'Model': '3 mm in diameter, 0.071 cm2 in geometric area', 'Manufacturer': '', 'Type': 'Synthetic'}, {'Name': 'Pt foil', 'Model': '', 'Manufacturer': '', 'Type': 'Synthetic'}, {'Name': 'Saturated calomel electrode (SCE)', 'Model': '', 'Manufacturer': '', 'Type': 'Synthetic'}, {'Name': 'Hitachi S - 4800 field emission electron microscope', 'Model': 'Hitachi S - 4800', 'Manufacturer': 'Hitachi', 'Type': 'Characterization'}, {'Name': 'JEM 3010 TEM system', 'Model': 'JEM 3010', 'Manufacturer': '', 'Type': 'Characterization'}, {'Name': 'M21X X - ray diffractometer', 'Model': 'M21X', 'Manufacturer': '', 'Type': 'Characterization'}, {'Name': 'Advantage 200A Raman spectrometer', 'Model': 'Advantage 200A', 'Manufacturer': 'DeltaNu', 'Type': 'Characterization'}, {'Name': 'Thermo Fisher Scientific K - Alpha 1063 system', 'Model': 'K - Alpha 1063', 'Manufacturer': 'Thermo Fisher Scientific', 'Type': 'Characterization'}] | {'pretreatments': ['1. Prepare graphite oxide according to previous work.', '2. Exfoliate the synthesized graphite oxide powder in a 0.067 M pH = 8 phosphate buffer solution (PBS) by ultrasonication for 3 h to form a homogeneous GO dispersion.', '3. Mix equimolar quantities of CuSO4 and disodium ethylenediamine tetraacetate (Na–EDTA) to obtain a Cu–EDTA solution.', '4. Prepare dispersions containing 0.3 g L-1 of GO and Cu–EDTA with varied concentrations.', '5. Polish the GCEs carefully with 0.3 and subsequently 0.05 mm alumina slurries, and clean by ultrasound in double - distilled water and ethanol for 2 min each time.'], 'synthesis': ['1. Carry out the electrodeposition under magnetic stirring using cyclic voltammetry on a CHI 660C electrochemical workstation with a three - electrode system (GCE as the working electrode, Pt foil as the counter electrode, and a saturated calomel electrode (SCE) as the reference electrode).', '2. Perform scans between - 1.4 and 0.6 V at the rate of 50 mV s-1 for 10 cycles.'], 'posttreatments': ['1. Thoroughly wash the working electrode with double - distilled water after electrodeposition.', '2. Dry the working electrode at room temperature.']} | 10.1039/c3ta14137c
1 | 4b26a065e7e3a9f8021397bc67a3e7c2-p1 | Chemical Vapor Deposition (CVD) | Preparation of nanographene and few - layer nanographene via Chemical Vapor Deposition | Chemical Vapor Deposition | Direct synthesis of nanographene and few - layer nanographene on MgO at low temperatures, avoiding post - synthesis transfer | [{'Name': 'Horizontal tube furnace', 'Model': 'Purpose - built', 'Manufacturer': '', 'Type': 'Synthetic'}, {'Name': 'Quartz tube reactor', 'Model': '', 'Manufacturer': '', 'Type': 'Synthetic'}, {'Name': 'Third - order aberration - corrected transmission electron microscopy', 'Model': 'FEI Titan 300 - 80', 'Manufacturer': 'FEI', 'Type': 'Characterization'}, {'Name': 'Raman spectrometer', 'Model': 'ThermoScientific SmartRaman', 'Manufacturer': 'ThermoScientific', 'Type': 'Characterization'}] | {'pretreatments': ['1. Place high - purity MgO nanocrystal powder in an alumina crucible', '2. Evacuate the reactor down to 1 hPa'], 'synthesis': ['1. Introduce hydrocarbon (either cyclohexane under static feedstock conditions at 10 kPa or acetylene/argon under flowing conditions at 100 kPa, 600 sccm)', '2. Conduct CVD synthesis at temperatures between 875 and 325 °C for reaction times between 1 h and 10 s'], 'posttreatments': ['1. Immerse the as - produced samples in HCl (5 M) to dissolve the MgO', '2. Thoroughly wash the samples', '3. Anneal the samples in vacuum (10-6 mbar at 500 °C for 60 min) to remove any functional groups']} | 10.1021/nn100971s
1 | 4506bdb55ff6957fe3e33714374987c1-p1 | Hydrothermal synthesis of CoAl - LDH/rGO | Hydrothermal synthesis of CoAl - LDH nanosheets on rGO/Ni foam | Hydrothermal synthesis | Synthesize CoAl - LDH nanosheets on rGO/Ni foam | [{'Name': 'Teflon - lined autoclave', 'Model': '', 'Manufacturer': '', 'Type': 'Synthetic'}] | {'pretreatments': ['1. Clean Ni foam by sonication in acetone, HCl, ethanol and deionized water for 15 min each time', '2. Fabricate rGO anchored onto NF through a chemical deposition method'], 'synthesis': ['1. Put Co(NO3)2·6H2O (2 mmol), Al(NO3)3·9H2O (1 mmol), CO(NH2)2 (12 mmol) and NH4F (6 mmol) into 60 mL DI water with vigorous stirring until forming a uniform precursor solution', '2. Place the precursor solution and the rGO/NF substrate in a 100 mL Teflon - lined autoclave and heat at 120 °C for 6 h'], 'posttreatments': ['1. Wash the product several times by DI water', '2. Dry the product at 60 °C overnight']} | 10.1016/j.jallcom.2021.159801
2 | 4506bdb55ff6957fe3e33714374987c1-p2 | Electrodeposition of Ni3S2 on CoAl - LDH/rGO | Preparation of Ni3S2/CoAl - LDH/rGO composite via electrodeposition | Electrodeposition | Synthesize Ni3S2/CoAl - LDH/rGO composite | [{'Name': '660E electrochemical station', 'Model': '660E', 'Manufacturer': '', 'Type': 'Synthetic'}] | {'pretreatments': , 'synthesis': ['1. Prepare the electrodeposition solution containing 0.02 M Ni(NO3)2 and 0.4 M CH4N2S', '2. Set up a conventional three - electrode configuration with CoAl - LDH/rGO as the working electrode, saturated calomel electrode as the reference electrode and the Pt plate as the counter electrode', '3. Apply a series of cyclic voltammetry scans at a sweep rate of 5 mV s-1 for 2, 4, 6, and 8 cycles with a voltage window of −1.2–0.2 V vs SCE'], 'posttreatments': ['1. Wash the obtained samples carefully with DI water', '2. Dry the samples at 60 °C for 12 h']} | 10.1016/j.jallcom.2021.159801
1 | 24316de636854e0455bcb31f2a114ab0-p1 | Simple pyrolytic method for preparing porous graphene (PG) | Preparation of porous graphene via pyrolytic method | Pyrolytic Method | To prepare porous graphene (PG) | [{'Name': 'Stainless reactor', 'Model': '', 'Manufacturer': '', 'Type': 'Synthetic'}] | {'pretreatments': , 'synthesis': ['1. Mix 2 g sodium and 5 mL ethanol at 1:1 ratio.', '2. Heat the mixture in the 50 mL stainless reactor at 220 ºC for 48 h.', '3. Cool the mixture down to room temperature to yield a white product.', '4. Pyrolyze the precursor with deionized water, and the color of precursor changes from white to dark.'], 'posttreatments': ['1. Wash the generated porous graphene (PG) with deionized water for several times.', '2. Use the lyophilization process to obtain the pure and dry porous graphene (PG).', '3. Dissolve the porous graphene (PG) by isopropyl alcohol to get 2 mg/mL solution for the follow - up experiments.']} | 10.1016/j.bios.2018.03.049
2 | 24316de636854e0455bcb31f2a114ab0-p2 | Fabrication of basic electrode (HSP70/PG/GCE) | Preparation of basic electrode for detecting HSP70 via porous graphene modification and protein immobilization | Electrode Fabrication | To fabricate a basic electrode for detecting HSP70 | [{'Name': 'Chamois leather', 'Model': '', 'Manufacturer': '', 'Type': 'Synthetic'}, {'Name': 'Ultrasonic cleaner', 'Model': 'KQ - 50', 'Manufacturer': 'Kun Shan Ultrasonic Instruments Co., Ltd', 'Type': 'Synthetic'}] | {'pretreatments': ['1. Carefully polish the bare glassy carbon electrode (bare GCE) with 0.3 and 0.05 μm Gamma alumina powder (γ - Al2O3) on chamois leather.', '2. Ultrasonically wash the electrode by ethanol and distilled water for several times to remove residual alumina.'], 'synthesis': ['1. After natural drying, use 5 μL porous graphene (PG) (2 mg/mL) to preprocess the bare GCE to obtain the porous graphene modified glassy carbon electrode (PG/GCE).', '2. Wash the obtained PG/GCE with water, then immerge it into 50 μL HSP70 solution (50 ng/mL at pH 7.4) at 4 ºC overnight for immobilization.'], 'posttreatments': ['1. Rinse the electrode with phosphate buffered solution containing Tween - 20 (PBST) to remove un - immobilized HSP70.', '2. Incubate the electrode with 50 μL 2% bovine serum albumin (BSA) solution containing 0.05% Tween for 50 min at 37 ºC to block possible remaining active sites against non - specific adsorption.', '3. Wash the obtained HSP70/PG/GCE basic electrodes with PBST and store at 4 ºC without using.']} | 10.1016/j.bios.2018.03.049
1 | 0d8f23a68e96d962f91b684caff18478-p1 | Fabrication of Porous Graphene Sheet in Wavy Shape | Preparation of porous graphene sheet in wavy shape via chemical vapor deposition | Chemical Vapor Deposition | To fabricate porous graphene sheet in wavy shape | [{'Name': 'Furnace', 'Model': '', 'Manufacturer': '', 'Type': 'Synthetic'}] | {'pretreatments': ['1. Cut Ni foam (100 pores per inch, 320 g/m2 surface density, thickness of ~ 1.5 mm) into pieces of 1×0.25 inch, press it into a thin sheet ~ 200 µm thick and manually make it to wavy shape (wavelength of ~ 1.3 mm, amplitude of 0.5 mm) by using a steel rod with the diameter of 0.89 mm.', '2. Clean the samples in 1 M HCl solution for 10 min and in acetone and deionized water for 15 min, respectively.'], 'synthesis': ['1. Heat a standard 1.5 inch quartz tube in a furnace up to 1000 °C under H2:Ar gas flow.', '2. Introduce Ni foam into the hot - zone of the furnace by moving the quartz tube (under H2:Ar = 1:10, 150 sccm gas flow) and then anneal for 30 min to clean their surfaces and eliminate a thin surface oxide layer; then introduce 10 sccm CH4 into the reaction tube under atmospheric pressure for 5 min growth.', '3. Quickly cool down the Ni foam to room temperature under a H2/Ar atmosphere by quickly pulling it out from the hot - zone of the furnace.'], 'posttreatments': ['1. Take out the sample from the furnace, drop - coat it with a poly(methylmethacrylate) (PMMA) solution (4.5% in anisole) and bake at 150 °C for 30 minutes.', '2. Put these samples into a 3 M HCl solution for 24 hours to completely dissolve the Ni foam to obtain the PMMA/graphene.', '3. Obtain porous graphene sheet with wavy shape after removing PMMA in hot acetone at 50 °C.']} | 10.1039/C4TA00734D
2 | 0d8f23a68e96d962f91b684caff18478-p2 | Fabrication of PANI /Graphene | Preparation of PANI/graphene composite via pulsed electrodeposition | Pulsed Electrodeposition | To fabricate PANI/graphene composite | [{'Name': 'Electrodeposition equipment', 'Model': '', 'Manufacturer': '', 'Type': 'Synthetic'}, {'Name': 'Vacuum oven', 'Model': '', 'Manufacturer': '', 'Type': 'Synthetic'}] | {'pretreatments': ['1. Embed and connect Cu wires to wavy shaped graphene with Ag paste.'], 'synthesis': ['1. Use aniline monomer (0.1 M, 99.5% Sigma Aldrich) and H2SO4 (0.5 M) as the plating solution, ensure proper mixing via stirring and ultra - sonication.', '2. Conduct pulsed electrodeposition with the pulse length 4 s for 60 cycles, control the peak current density at 2 mA/cm2.'], 'posttreatments': ['1. Wash the resulting material with DI water and dry at 50 °C.', '2. Dry the sample in a vacuum oven at a temperature of 80 °C.']} | 10.1039/C4TA00734D
3 | 0d8f23a68e96d962f91b684caff18478-p3 | Fabrication of Stretchable Supercapacitor | Preparation of stretchable supercapacitor via gel electrolyte and electrode treatment method | Fabrication Method | To fabricate a stretchable supercapacitor | [{'Name': 'Heating equipment', 'Model': '', 'Manufacturer': '', 'Type': 'Synthetic'}] | {'pretreatments': ['1. Prepare the H3PO4/PVA gel electrolyte: mix PVA powder and water (1 g PVA/10 mL H2O) and heat to 90 °C under constant stirring until the solution becomes clear. After cooling the solution down, add concentrated H3PO4 (1 g) and thoroughly stir until a clear solution is obtained.'], 'synthesis': ['1. Immerse PANI/graphene electrode on Ecoflex/glass slide in the H3PO4 - PVA aqueous solution for 10 min and pick out.', '2. Dry the electrode in air at room temperature for 6 h to vaporize the excess water.', '3. Stack two identical electrodes together by coating a uniform layer of H3PO4 - PVA aqueous solution between them.'], 'posttreatments': ['1. After the solidification of two slightly separated PANI/graphene electrodes with H3PO4 - PVA gel electrolyte, obtain one supercapacitor device.', '2. Embed the sample into Ecoflex aqueous solution and cure.']} | 10.1039/C4TA00734D
1 | 27d5b52b734b5f8b92db147e082f8c8a-p1 | Modified Stber method and pyrolysis for N, S co - doped carbon bowls synthesis | Preparation of N, S co-doped carbon bowls via Modified Stber method and pyrolysis | Modified Stber method and pyrolysis | To synthesize N, S co - doped carbon bowls with high ORR performance, good methanol tolerance and stability | [{'Name': 'Three - neck flask', 'Model': '', 'Manufacturer': '', 'Type': 'Synthetic'}, {'Name': 'Tube furnace', 'Model': '', 'Manufacturer': '', 'Type': 'Synthetic'}] | {'pretreatments': ['1. Mix 184 ml alcohol, 8 mL deionized (DI) water and 8 mL ammonium hydroxide homogeneously in a three - neck flask', '2. Add 8 mL tetraethoxysilane (TEOS) to the mixture'], 'synthesis': ['1. Stir the mixture at 50 °C for 8 h to obtain a white suspension (SN suspension)', '2. Add 2 mL methacryloxypropyltrimethoxy - silane (MPS) and stir at 50 °C for another 12 h to afford a suspension of surface - modified silica nanospheres (MSN)', '3. Raise the temperature to 70 °C, introduce N2 to exhaust the air in the flask, and then inject 10 mL acrylonitrile monomer', '4. Add a trace amount of azobisisoheptonitrile (AIBN) and continue the polymerization for 6 h', '5. Filter the mixture, wash with DI water, and dry in a vacuum to obtain “MSN/PA”', '6. Carbonize the precursor (MSN/PA) in a tube furnace at 600 °C and 900 °C under the protection of N2 for 4 and 1 h subsequently, followed by cooling down naturally to room temperature', '7. Thoroughly mix 1.0 g of the obtained powder with certain amount of sublimed sulphur (0, 1, 3, 5 g) in a mortar and pyrolyze at 900 °C in a N2 flow, followed by cooling down naturally'], 'posttreatments': ['1. Leach the pyrolyzed product with hydrofluoric acid', '2. Rinse with DI water', '3. Dry in a vacuum']} | 10.1021/acssuschemeng.9b00126
1 | 2a7da7f7a19797f25255e0aa0db1b150-p1 | Organic Solvent Exfoliation | Preparation of 2D nanomaterials via Organic Solvent Exfoliation | Organic Solvent Exfoliation | Exfoliate layered bulk materials into 2D nanomaterials without covalent modification, ion intercalation, or surfactant stabilization | [{'Name': 'Ultrasonicator', 'Model': '', 'Manufacturer': '', 'Type': 'Synthetic'}, {'Name': 'Centrifuge', 'Model': '', 'Manufacturer': '', 'Type': 'Synthetic'}] | {'pretreatments': , 'synthesis': ['1. Select proper organic solvents (e.g., NMP, DMF, CHP) based on solvent boiling point (∼200 °C) and surface tension (∼40mJ/m2) and Hansen solubility parameter.', '2. Add layered bulk materials (e.g., graphite, MoS2, WS2, h - BN, BP) into the organic solvents.', '3. Ultrasonicate the mixture to overcome the van der Waals interactions in layered bulk materials and exfoliate them into 2D nanomaterials.'], 'posttreatments': ['1. Centrifuge the 2D nanomaterial dispersions to remove unexfoliated bulk crystals.']} | 10.1021/acs.accounts.6b00643
2 | 2a7da7f7a19797f25255e0aa0db1b150-p2 | Aqueous Surfactant - Assisted Exfoliation | Preparation of 2D nanomaterials via Aqueous Surfactant-Assisted Exfoliation | Aqueous Surfactant-Assisted Exfoliation | Exfoliate layered bulk materials into 2D nanomaterials and stabilize the resulting dispersions | [{'Name': 'Ultrasonicator', 'Model': '', 'Manufacturer': '', 'Type': 'Synthetic'}, {'Name': 'Shear mixer', 'Model': '', 'Manufacturer': '', 'Type': 'Synthetic'}, {'Name': 'Ball mill', 'Model': '', 'Manufacturer': '', 'Type': 'Synthetic'}] | {'pretreatments': , 'synthesis': ['1. Select proper amphiphilic surfactants (e.g., sodium cholate, Pluronic F68) and add them into water to form an aqueous surfactant solution.', '2. Add layered bulk materials (e.g., graphite, MoS2, WS2, h - BN, BP) into the aqueous surfactant solution.', '3. Use ultrasonication, shear mixing or ball milling to exfoliate the layered bulk materials into 2D nanomaterials. During ultrasonication, the hydrophobic headgroup of the amphiphilic surfactant interacts with the nanosheet surface, while the hydrophilic tail interacts strongly with the surrounding water to prevent re - aggregation. In ball milling, additional components like dry ice can be added to promote exfoliation.'], 'posttreatments': } | 10.1021/acs.accounts.6b00643
3 | 2a7da7f7a19797f25255e0aa0db1b150-p3 | Sedimentation - Based Density Gradient Ultracentrifugation (sDGU) | Separation of 2D nanomaterials by lateral size via Sedimentation - Based Density Gradient Ultracentrifugation | Sedimentation - Based Density Gradient Ultracentrifugation | Separate 2D nanomaterials by lateral size based on the size - dependent sedimentation rates during ultracentrifugation | [{'Name': 'Ultracentrifuge', 'Model': '', 'Manufacturer': '', 'Type': 'Synthetic'}] | {'pretreatments': , 'synthesis': ['1. Prepare a linear density gradient medium (e.g., iodixanol) if needed.', '2. Add the 2D nanomaterial dispersion into the centrifuge tube with or without the density gradient medium.', '3. Ultracentrifuge the sample. Larger nanosheets sediment more quickly in the presence of the centrifugal field.'], 'posttreatments': } | 10.1021/acs.accounts.6b00643
4 | 2a7da7f7a19797f25255e0aa0db1b150-p4 | Isopycnic Density Gradient Ultracentrifugation (iDGU) | Separation of 2D nanomaterials by thickness via Isopycnic Density Gradient Ultracentrifugation | Isopycnic Density Gradient Ultracentrifugation | Separate 2D nanomaterials by thickness based on the size - dependent buoyant density distribution | [{'Name': 'Ultracentrifuge', 'Model': '', 'Manufacturer': '', 'Type': 'Synthetic'}] | {'pretreatments': ['1. Encapsulate 2D nanomaterials with proper surfactants (e.g., sodium cholate for graphene, Pluronic F68 for TMDCs).', '2. Prepare a density gradient medium (e.g., iodixanol, iodixanol + CsCl) that matches the size - dependent buoyant density distribution of the desired nanosheets.'], 'synthesis': ['1. Add the 2D nanomaterial dispersion into the centrifuge tube with the density gradient medium.', '2. Ultracentrifuge the sample. Each nanosheet sediments through the gradient to its respective isopycnic point (the point where the buoyant density of the nanosheet matches that of the density gradient medium).'], 'posttreatments': } | 10.1021/acs.accounts.6b00643
1 | 00398f0aebf49fbe75898ea6ffeb3dac-p1 | Hydrothermal method | Preparation of MWCNTs/MoS2 composite via Hydrothermal method | Hydrothermal method | Synthesize MWCNTs/MoS2 composite for multi - functional applications | [{'Name': 'Probe sonicator', 'Model': '', 'Manufacturer': '', 'Type': 'Synthetic'}, {'Name': 'Teflon - lined autoclave', 'Model': '', 'Manufacturer': '', 'Type': 'Synthetic'}, {'Name': 'Vacuum oven', 'Model': '', 'Manufacturer': '', 'Type': 'Synthetic'}] | {'pretreatments': ['Synthesize MWCNTs by the pyrolysis method at 870°C', 'Purify MWCNTs in the laboratory', 'Acid - functionalize MWCNTs', 'Disperse 15 mg of acid - functionalized MWCNTs in 60 mL of double - distilled water using probe sonication for 30 min'], 'synthesis': ['Add 0.525 g of ammonium molybdate tetrahydrate and 1 g of thiourea to the dispersed MWCNTs solution and stir for 15 min', 'Pour the above solution into a Teflon - lined autoclave and heat at 190 °C for 24 h'], 'posttreatments': ['Wash the obtained product with ethanol', 'Dry the product in a vacuum oven at 60 °C']} | 10.1002/elan.202060351
1 | 3b44ed34f3f68037253edf338d417bf3-p1 | Catalyst-Free Direct Graphene Growth on Semiconductors and Dielectrics | Preparation of graphene on semiconductors and insulators via catalyst-free direct growth | Catalyst-Free Direct Growth | Directly synthesize graphene on semiconductors and insulators, improve growth rate and graphene quality | [{'Name': 'CVD system', 'Model': '', 'Manufacturer': '', 'Type': 'Synthetic'}] | {'pretreatments': ['1. H2 - annealing to improve substrate flatness and activity', '2. Oxygen - aided CVD process under high - temperature activation of the growth substrates in air prior to the graphene growth'], 'synthesis': ['1. Pyrolysis of hydrocarbons (e.g., methane) assisted by H2 to decompose carbon precursors into CHx fragments and arrange them into graphene lattices', '2. Adjust growth parameters such as temperature, carbon source, and growth dynamics'], 'posttreatments': } | 10.1002/adma.201505123
2 | 3b44ed34f3f68037253edf338d417bf3-p2 | Metal - Assisted Graphene Growth on Semiconductors and Dielectrics | Preparation of graphene on semiconductors and dielectrics via metal-assisted growth | Metal-Assisted Growth | Combine the advantages of metal - catalysis and direct graphene preparation on desirable substrates, improve growth efficiency | [{'Name': 'CVD system', 'Model': '', 'Manufacturer': '', 'Type': 'Synthetic'}] | {'pretreatments': ['1. Deposit a metallic film (e.g., Ni, Cu) on the targeted substrate', '2. Place a remote metal (e.g., Cu foil) upstream or suspend it above the target substrate'], 'synthesis': ['1. Thermal cracking of the carbon precursors in the presence of a metal catalyst', '2. Graphene forms on the metal surface or between the metal and targeted substrate'], 'posttreatments': ['1. Remove the metal layer (e.g., Ni, Cu)']} | 10.1002/adma.201505123
3 | 3b44ed34f3f68037253edf338d417bf3-p3 | Plasma - Enhanced Graphene Growth on Semiconductors and Dielectrics | Preparation of nitrogen-doped graphene via plasma-enhanced growth on semiconductors and dielectrics | Plasma-Enhanced Growth | Overcome high - temperature and long - time issues in traditional CVD, enable low - temperature growth, and realize nitrogen doping | [{'Name': 'PECVD system', 'Model': '', 'Manufacturer': '', 'Type': 'Synthetic'}] | {'pretreatments': , 'synthesis': ['1. Introduce precursor gases (e.g., CH4, C2H4, H2) into the plasma environment', '2. Dissociate precursor gases into reactive radicals and atomic hydrogen by plasma', '3. Nucleate graphene islands and enlarge them through collisions of reactive radicals', '4. For N - doped graphene, introduce NH3 into the growth atmosphere'], 'posttreatments': } | 10.1002/adma.201505123
1 | 4331451941909f311faa2356a68efb3f-p1 | Growth of Graphene Nanoribbons (GNRs) on SiC Sidewalls | Preparation of graphene nanoribbons via growth on SiC sidewalls | Growth on SiC Sidewalls | To grow high - quality graphene nanoribbons for nanoelectronics applications | [{'Name': 'Face - to - face heater', 'Model': '', 'Manufacturer': '', 'Type': 'Synthetic'}, {'Name': 'RF induction furnace', 'Model': '', 'Manufacturer': '', 'Type': 'Synthetic'}, {'Name': 'Nanoprobe system', 'Model': 'Omicron', 'Manufacturer': '', 'Type': 'Characterization'}, {'Name': 'Agilent 5100 AFM', 'Model': '5100', 'Manufacturer': 'Agilent', 'Type': 'Characterization'}, {'Name': 'RHK AFM/STM (BeetleTM)', 'Model': 'BeetleTM', 'Manufacturer': 'RHK Technology', 'Type': 'Characterization'}] | {'pretreatments': ['1. Flatten the doped SiC substrates by using the face - to - face heating method and direct current heating.', '2. Use semi - insulating wafers that are epi - ready.'], 'synthesis': ['1. Define mesa structures with lateral dimensions between 1 and 8 μm and a height of around 20 nm by using standard UV lithography and reactive ion etching (gas mixture 20/7 SF6/O2, power 30W).', '2. Grow GNRs exclusively on the sidewall of the mesa following standard recipes, either by heating in a face - to - face heater or by using sophisticated RF induction furnaces.'], 'posttreatments': ['1. Degas the GNR - samples in situ at 870 K for several hours before characterization.']} | 10.1038/s41467-018-06940-5
1 | 28444cf385f229337288fe33fd7d8245-p1 | Hydrothermal process followed by selenization | Preparation of porous Ni - CoSe2/C nanospheres via hydrothermal process followed by selenization | Hydrothermal Process Followed by Selenization | Synthesize porous Ni - CoSe2/C nanospheres for use as anode material in SIBs | [{'Name': 'Teflon - lined stainless steel autoclave', 'Model': '50 mL', 'Manufacturer': '', 'Type': 'Synthetic'}, {'Name': 'Oven', 'Model': '', 'Manufacturer': '', 'Type': 'Synthetic'}] | {'pretreatments': ['1. Dissolve Ni(NO3)2·6H2O (0.1164 g), Co(NO3)2·6H2O (0.2328 g), trimesic acid (0.1500 g), and polyvinylpyrrolidone (PVP, Mw = 10000; 1.5000 g) in isopropanol (15 mL) and DMF (15 mL).', '2. Stir vigorously to obtain the Ni - Co precursor.'], 'synthesis': ['1. Transfer the mixture to a 50 mL Teflon - lined stainless steel autoclave.', '2. Calcinate the Ni - Co precursor with selenium powder in a 1:2 mass ratio for 3 h under 95% Ar/5% H2 at 400 °C, attained at a heating rate of 3 °C min-1.'], 'posttreatments': ['1. Wash the products several times with ethanol.', '2. Dry the products in an oven at 150 °C for 12 h.']} | 10.1002/chem.202000418
1 | 047f6a6d3c05819e962445ddd3b9ea69-p1 | Hydrothermal synthesis of RCNDs | Preparation of red - emissive carbon nanodots via hydrothermal synthesis | Hydrothermal Synthesis | Prepare red - emissive carbon nanodots (RCNDs) | [{'Name': 'High resolution transmission electron microscopy (HRTEM)', 'Model': '', 'Manufacturer': '', 'Type': 'Characterization'}, {'Name': 'Selected area diffraction (SAED)', 'Model': '', 'Manufacturer': '', 'Type': 'Characterization'}, {'Name': 'FT - IR', 'Model': '', 'Manufacturer': '', 'Type': 'Characterization'}, {'Name': 'Element analyzer', 'Model': '', 'Manufacturer': '', 'Type': 'Characterization'}] | {'pretreatments': ['1. Protect the carboxyl group in 3-(4 - bromophenyl) propanoic acid by benzyl bromide in ice - bath and then at RT', '2. Perform a Suzuki coupling between the resulting compound and 3 - thiophene boronic acid to yield the protected monomer of PPA', '3. Hydrolyze the benzyl group in basic conditions to obtain the deprotected compound'], 'synthesis': ['1. Synthesize RCND precursor PPA via oxidative polymerization of the deprotected compound', '2. Hydrothermally carbonize the polymer PPA to form water - dispersible RCNDs'], 'posttreatments': } | 10.1039/D0NH00300J
2 | 047f6a6d3c05819e962445ddd3b9ea69-p2 | Synthesis of FA ligand | Preparation of FA ligand via Boc - monoprotection, amidation and Boc cleavage | Chemical Synthesis | Prepare FA ligand for functionalizing RCNDs |  | {'pretreatments': , 'synthesis': ['1. Synthesize compound 4 by Boc - monoprotection of 2,2’-(ethylenedioxy)bis(ethylamine)', '2. Conjugate folic acid to compound 4 by amidation through NHS/EDC activation', '3. Perform Boc cleavage using trifluoroacetic acid to obtain FA ligand'], 'posttreatments': } | 10.1039/D0NH00300J
3 | 047f6a6d3c05819e962445ddd3b9ea69-p3 | Synthesis of RCND - TEG - FA | Preparation of functionalized RCNDs via amidation | Amidation | Prepare functionalized RCNDs for targeted cell imaging and ROS production | [{'Name': 'FT - IR', 'Model': '', 'Manufacturer': '', 'Type': 'Characterization'}, {'Name': 'UV - Vis', 'Model': '', 'Manufacturer': '', 'Type': 'Characterization'}, {'Name': 'X - ray photoelectron spectroscopy (XPS)', 'Model': '', 'Manufacturer': '', 'Type': 'Characterization'}, {'Name': 'High resolution transmission electron microscopy (HRTEM)', 'Model': '', 'Manufacturer': '', 'Type': 'Characterization'}, {'Name': 'Atomic force microscopy (AFM)', 'Model': '', 'Manufacturer': '', 'Type': 'Characterization'}, {'Name': 'Thermogravimetric analysis (TGA)', 'Model': '', 'Manufacturer': '', 'Type': 'Characterization'}] | {'pretreatments': , 'synthesis': ['1. Perform amidation of the carboxyl groups of RCNDs with the primary amine of FA derivative in the presence of EDC'], 'posttreatments': } | 10.1039/D0NH00300J
1 | 2a2d447e68a5fdaf6c498aeb242f2222-p1 | Improved polymerization of melamine at high temperature | Preparation of bulk g - C3N4 via improved polymerization of melamine at high temperature | Improved polymerization at high temperature | Synthesize bulk g - C3N4 | [{'Name': '', 'Model': '', 'Manufacturer': '', 'Type': 'Synthetic'}] | {'pretreatments': , 'synthesis': ['The bulk g - C3N4 was prepared by improved polymerization of melamine at high temperature. The specific operation steps were in ESM.'], 'posttreatments': } | 10.1007/s00604-019-3867-x
2 | 2a2d447e68a5fdaf6c498aeb242f2222-p2 | Liquid phase exfoliation | Preparation of two-dimensional graphitic carbon nitride nanosheet functionalized with β - CD via liquid phase exfoliation | Liquid phase exfoliation | Prepare two - dimensional graphitic carbon nitride nanosheet functionalized with β - CD | [{'Name': '', 'Model': '', 'Manufacturer': '', 'Type': 'Synthetic'}] | {'pretreatments': , 'synthesis': ['Two - dimensional graphitic carbon nitride nanosheet functionalized with β - CD was prepared by liquid phase exfoliation. The detailed steps were in ESM.'], 'posttreatments': } | 10.1007/s00604-019-3867-x
3 | 2a2d447e68a5fdaf6c498aeb242f2222-p3 | Synthesis of molecularly imprinted polymer on β - CD/CNNS | Preparation of molecularly imprinted polymer on β - CD/CNNS | Molecularly imprinted polymer synthesis | Prepare molecularly imprinted polymer (MIP) on β - CD/CNNS | [{'Name': '', 'Model': '', 'Manufacturer': '', 'Type': 'Synthetic'}] | {'pretreatments': , 'synthesis': ['1. β - CD/CNNS (0.05 g) was added into DMF (6 mL) and stirred at room temperature for 10 min.', '2. The template molecule 1,8 - dihydroxyanthraquinone (0.1mmol, 32.4mg) was added. The suspension was further magnetically stirred at 60 °C for 3 h under a nitrogen atmosphere to obtain a pre - assembled composite.', '3. MAA (0.2 mmol, 17.2 mg), EGDMA (0.4 mmol, 79.3 mg) and AIBN (0.033 mmol, 5.5 mg) were sequentially added under a nitrogen atmosphere, and the mixture was stirred for 1 h.'], 'posttreatments': } | 10.1007/s00604-019-3867-x
1 | 3f9480ef69735615038b3c0ccb5464dd-p1 | Preparation of PAN nanofibers | Preparation of PAN nanofibers via electrospinning | Electrospinning | To prepare PAN nanofibers for further synthesis | [{'Name': 'hypodermic syringe', 'Model': '', 'Manufacturer': '', 'Type': 'Synthetic'}] | {'pretreatments': , 'synthesis': ['1. Dissolve 1.5 g polyacrylonitrile (PAN) powder in 10 ml solution of DMF.', '2. Stir the solution at room temperature (~25 °C) for 12 h.', '3. Draw the solution into a hypodermic syringe for electrospinning. Apply 10 kV of the positive voltage to the tip and set the distance between the tip and collector as 15 cm.', '4. Collect the as - spun PAN nanofibers on aluminum foil.'], 'posttreatments': } | 10.1039/C6TA00015K
2 | 3f9480ef69735615038b3c0ccb5464dd-p2 | Preparation of PAN@PANI nanofibers | Preparation of PAN@PANI nanofibers via chemical coating | Chemical Coating | To coat PAN nanofibers with PANI to form PAN@PANI nanofibers |  | {'pretreatments': , 'synthesis': ['1. Put 4.5 mmol FeCl3·6H2O and 6 mmol HCl into 30 ml distilled water and stir for 20 minutes.', '2. Immerse electrospun PAN nanofibers in the above solution and add 4.5 mmol aniline monomers with slowly stirring for 12 hours at 60 °C.'], 'posttreatments': ['1. Wash the obtained products sequentially with distilled water and absolute ethanol several times to remove residual impurities.', '2. Dry the products at fume cupboard for 6 hours.']} | 10.1039/C6TA00015K
3 | 3f9480ef69735615038b3c0ccb5464dd-p3 | Preparation of nitrogen - doped porous carbon nanofibers (NPCNFs) | Preparation of nitrogen-doped porous carbon nanofibers via carbonization of PAN@PANI nanofibers | Carbonization | To convert PAN@PANI nanofibers into nitrogen - doped porous carbon nanofibers | [{'Name': 'tube furnace', 'Model': '', 'Manufacturer': '', 'Type': 'Synthetic'}] | {'pretreatments': , 'synthesis': ['1. Place the PAN@PANI nanofibers in a tube furnace and stabilize in air for 1 h at 270 °C.', '2. Carbonize the stabilized nanofibers in nitrogen at 800, 900 and 1000 °C respectively with a ramp rate of 5 °C per minute.'], 'posttreatments': } | 10.1039/C6TA00015K
4 | 3f9480ef69735615038b3c0ccb5464dd-p4 | Preparation of flexible solid - state supercapacitors | Preparation of flexible solid-state supercapacitors using NPCNFs as electrodes | Solution Immersion and Pressing Method | To fabricate a flexible solid - state supercapacitor using NPCNFs as electrodes |  | {'pretreatments': , 'synthesis': ['1. Mix 6 g H2SO4 with 60 ml distilled water and add 6 g PVA powder. Heat the whole mixture steadily to ~85 °C under vigorous stirring until the solution becomes clear.', '2. Immerse two pieces of NPCNFs (mass of each electrode: ~4 mg; area: ~1*1.5 cm2) in the PVA/H2SO4 solution for 10 minutes and pick out.', '3. Leave the electrodes with a thin solution layer coating in the fume hood at room temperature for 6 hours to vaporize the excess water.', '4. Press the two electrodes together under a pressure of ~1 Mpa for 10 minutes.'], 'posttreatments': } | 10.1039/C6TA00015K
1 | 22d0ef5f4246cc2cddb4f8024a403f3c-p1 | Hydrothermal synthesis and cation exchange | Preparation of integrated electrode via hydrothermal synthesis and cation exchange | Hydrothermal Synthesis and Cation Exchange | To create an integrated electrode with autologous catalyst - support feature for highly efficient water oxidation | [{'Name': 'Target surfacing system', 'Model': '', 'Manufacturer': '', 'Type': 'Synthetic'}, {'Name': 'Hollow drilling equipment', 'Model': '', 'Manufacturer': '', 'Type': 'Synthetic'}] | {'pretreatments': ['1. Surface clean nickel foam (NF) by dilute HCl solution'], 'synthesis': ['1. Subject the cleaned NF to hydrothermal surface oxidation in an aqueous NaOH solution containing 50 µL of H2O2 to form Ni(OH)2/NF', '2. Soak the Ni(OH)2/NF in a Fe(NO3)3 aqueous solution for 24 h to prepare Fe:Ni(OH)2/NF through cation exchange'], 'posttreatments': } | 10.1002/aenm.201502489
1 | 4f44fbcde7d05188865f0e1d97492aac-p1 | Preparation of Ti3C2 MXene Nanosheets | Preparation of Ti3C2 MXene Nanosheets via Hydrofluoric Acid Treatment and Sonication | Hydrofluoric Acid Treatment and Sonication Method | To prepare Ti3C2 MXene nanosheets | [{'Name': 'centrifuge', 'Model': '', 'Manufacturer': '', 'Type': 'Synthetic'}, {'Name': 'sonicator', 'Model': '', 'Manufacturer': '', 'Type': 'Synthetic'}, {'Name': 'vacuum dryer', 'Model': '', 'Manufacturer': '', 'Type': 'Synthetic'}] | {'pretreatments': , 'synthesis': ['1. Disperse Ti3AlC2 powders in hydrofluoric acid (40 wt%) solution and vigorously stir for 48 h at room temperature.', '2. Centrifuge and wash the suspension in deionized water for several times.', '3. Vacuum dry at 60 °C to obtain multilayered Ti3C2 MXene.', '4. Pour 1.2 g of the obtained Ti3C2 MXene into 20 mL of tetrabutylammonium hydroxide (25 wt%) and stir at room temperature for 24 h.', '5. Centrifuge and wash with deionized water, then disperse the precipitates in 200 mL of deionized water and sonicate for 2 h under Ar atmosphere.', '6. Centrifuge the suspension for 1 h at 3500 rpm and collect the dark green supernatant.'], 'posttreatments': ['Store the collected supernatant at 4 °C']} | 10.1007/s40820-019-0341-6
2 | 4f44fbcde7d05188865f0e1d97492aac-p2 | Preparation of N - Ti3C2, N - Ti3C2@CNTs, and N - Ti3C2@CNT Microspheres | Preparation of N - Ti3C2, N - Ti3C2@CNTs, and N - Ti3C2@CNT Microspheres via Mixing, Centrifugation, Freeze - Drying, Pyrolysis and Spray Drying | Mixing, Centrifugation, Freeze - Drying, Pyrolysis and Spray Drying | To prepare N - Ti3C2, N - Ti3C2@CNTs, and N - Ti3C2@CNT microspheres | [{'Name': 'centrifuge', 'Model': '', 'Manufacturer': '', 'Type': 'Synthetic'}, {'Name': 'freeze - dryer', 'Model': '', 'Manufacturer': '', 'Type': 'Synthetic'}, {'Name': 'furnace', 'Model': '', 'Manufacturer': '', 'Type': 'Synthetic'}, {'Name': 'spray dryer', 'Model': '', 'Manufacturer': '', 'Type': 'Synthetic'}] | {'pretreatments': , 'synthesis': ['1. Mix NiCl2 and HCl - treated melamine in a certain amount of Ti3C2 nanosheets solution to obtain suspension A.', '2. Collect the precipitates by centrifugation and then freeze - dry for 12 h.', '3. Place the powders in the alumina boat and pyrolyze at 800 °C for 2 h with the heating rate of 2 °C min−1 under Ar condition to obtain N - Ti3C2@CNTs. For N - Ti3C2, use a similar process but without NiCl2.', '4. Prepare the composite precursors through spray drying from suspension A.', '5. Heat the powders to 800 °C for 2 h under Ar condition to obtain N - Ti3C2@CNT microspheres.'], 'posttreatments': } | 10.1007/s40820-019-0341-6
3 | 4f44fbcde7d05188865f0e1d97492aac-p3 | Preparation of Sulfur Composite Materials | Preparation of sulfur composite materials via mixing and heating method | Mixing and Heating Method | To prepare sulfur composite materials | [{'Name': 'Teflon - lined stainless steel autoclave', 'Model': '', 'Manufacturer': '', 'Type': 'Synthetic'}] | {'pretreatments': , 'synthesis': ['1. Mix the host material and sulfur with the weight ratio of 3:7 and place in a Teflon - lined stainless steel autoclave.', '2. Heat at 155 °C for 12 h.'], 'posttreatments': } | 10.1007/s40820-019-0341-6
1 | 0a6b1e857cbbbb644c2ba309858d9b17-p1 | PDDA - mediated hydrothermal synthesis | Preparation of freestanding 2D porous Pd nanosheets via PDDA - mediated hydrothermal synthesis | PDDA - mediated hydrothermal synthesis | Synthesize freestanding 2D porous Pd nanosheets | [{'Name': 'Teflon - lined stainless - steel autoclave', 'Model': '', 'Manufacturer': '', 'Type': 'Synthetic'}, {'Name': 'Centrifuge', 'Model': '', 'Manufacturer': '', 'Type': 'Synthetic'}, {'Name': 'Vacuum dryer', 'Model': '', 'Manufacturer': '', 'Type': 'Synthetic'}] | {'pretreatments': ['1. Add 1.5 mL of 0.05 m K2PdCl4 aqueous solution and 2.0 mL of 0.50 m PDDA to 8 mL water with continued stirring.', '2. Adjust solution pH with 1.0 m NaOH to 11.0.'], 'synthesis': ['1. Add 1 mL of HCHO solution (40%) into the mixture solution.', '2. Transfer the mixture solution to a 20 mL Teflon - lined stainless - steel autoclave and heat at 120 °C for 5 h.'], 'posttreatments': ['1. Cool the autoclave to room temperature.', '2. Separate the obtained product by centrifugation at 18 000 rpm for 10 min.', '3. Wash the product several times with water.', '4. Dry the product at 60 °C for 5 h in a vacuum dryer.']} | 10.1002/adfm.201603852
1 | 2b0946da30ffefe5719b1a512a777922-p1 | Extrinsic Corrugation-Assisted Mechanical Exfoliation (ECAME) | Preparation of ultra-large and patterned monolayer graphene on silicon substrates via Extrinsic Corrugation-Assisted Mechanical Exfoliation | Extrinsic Corrugation-Assisted Mechanical Exfoliation | To synthesize ultra - large and patterned monolayer graphene on silicon substrates | [{'Name': 'Ultrasonic bath', 'Model': '', 'Manufacturer': '', 'Type': 'Synthetic'}, {'Name': 'Oxygen plasma setup', 'Model': '', 'Manufacturer': '', 'Type': 'Synthetic'}, {'Name': 'AFM (Atomic Force Microscope)', 'Model': 'Veeco, dimension 3100', 'Manufacturer': 'Veeco', 'Type': 'Characterization'}, {'Name': 'Raman spectrometer', 'Model': 'Horiba Jobin Yvon LabRAM Aramis', 'Manufacturer': 'Horiba Jobin Yvon', 'Type': 'Characterization'}] | {'pretreatments': ['1. Thoroughly clean the silicon substrate with a thermally grown SiO2 layer in an ultrasonic bath with isopropanol for 20 min.', '2. Expose the substrate to oxygen plasma for 10 min to remove any organic contaminants.'], 'synthesis': ['1. Transfer thick graphite flakes to the silicon substrate by a wafer processing tape.', '2. Anneal the substrate at 350 - 700 °C for 2 h under argon flow.', '3. For patterned graphene: Evaporate 30 - nm - thick aluminum patterns through a 2000 mesh copper grid onto one face of the HOPG plate.', '4. Place the patterned HOPG plate into the oxygen plasma setup to etch the square patterns on HOPG surface for ≈20 min.', '5. Wash away the protected aluminum layer with HNO3 (5 wt%) solution.', '6. Press the patterned HOPG stamp on the cleaned silicon substrate and treat at 700 °C for 2 h with a pressure of ≈1000 N m-2 provided by a thick steel plate.'], 'posttreatments': ['1. Remove the top thick graphite flake via exfoliation using the wafer processing tape to obtain monolayer graphene.', '2. Remove the HOPG stamp to leave a patterned graphene monolayer on the silicon substrate.']} | 10.1002/adma.201002872
1 | 46b789c3db3bc1ed1e2a941044f2750a-p1 | Plasma etching for holey graphene synthesis | Preparation of ion-permeable graphene via plasma etching | Plasma etching | To make graphene ion - permeable by creating nanoscale holes | [{'Name': 'Plasma etching equipment', 'Model': '', 'Manufacturer': '', 'Type': 'Synthetic'}] | {'pretreatments': , 'synthesis': ['1. Subject graphene monolayer sheets to plasma etching to create holes with diameters ranging from 0.4 to 8 nm'], 'posttreatments': } | 10.1002/adma.201904562
2 | 46b789c3db3bc1ed1e2a941044f2750a-p2 | Rolling 2D sheets into nanotubes | Preparation of nanotubes via rolling 2D sheets | Rolling 2D sheets | To create nanotubes for ion transport study | [{'Name': '', 'Model': '', 'Manufacturer': '', 'Type': 'Synthetic'}] | {'pretreatments': , 'synthesis': ['1. Roll monolayer 2D sheets into nanotubes with controllable diameter up to 100 nm'], 'posttreatments': } | 10.1002/adma.201904562
3 | 46b789c3db3bc1ed1e2a941044f2750a-p3 | Extracting strategy for 2D nanochannels | Extraction to construct well-defined nanochannels | Extraction | To construct well - defined nanochannels for fundamental study of ion transport | [{'Name': '', 'Model': '', 'Manufacturer': '', 'Type': 'Synthetic'}] | {'pretreatments': , 'synthesis': ['1. Remove one or a few layers of 2D sheets from a bulk 2D crystal to leave behind a nanochannel with a height of a few angstroms'], 'posttreatments': } | 10.1002/adma.201904562
4 | 46b789c3db3bc1ed1e2a941044f2750a-p4 | Multilayered cascading for 2D - NLMs | Preparation of large - area 2D - NLMs via Multilayered cascading | Multilayered cascading | To produce large - area 2D - NLMs with tunable nanochannels for ion transport applications | [{'Name': 'Vacuum filtration equipment, Solution casting equipment', 'Model': '', 'Manufacturer': '', 'Type': 'Synthetic'}] | {'pretreatments': , 'synthesis': ['1. Use colloidal processing techniques such as vacuum filtration and solution casting to assemble colloidal 2D nanomaterials into a large - area membrane', '2. The 2D nanomaterials stack in a parallel fashion to form a multilayered laminar structure'], 'posttreatments': } | 10.1002/adma.201904562
1 | 418d0c2a6496344cd024d969198ad4fe-p1 | Synthesis of CoSe2 Nanorods | Preparation of CoSe2 nanorods via hydrothermal method | Hydrothermal Method | Synthesize CoSe2 nanorods | [{'Name': 'Teflon - lined autoclave', 'Model': '', 'Manufacturer': '', 'Type': 'Synthetic'}, {'Name': 'Centrifuge', 'Model': '', 'Manufacturer': '', 'Type': 'Synthetic'}, {'Name': 'Vacuum dryer', 'Model': '', 'Manufacturer': '', 'Type': 'Synthetic'}, {'Name': 'Sonicator', 'Model': '', 'Manufacturer': '', 'Type': 'Synthetic'}] | {'pretreatments': ['1. Dissolve 291 mg of cobaltous nitrate hexahydrate and 450 mg of urea into 30 mL of deionized water.'], 'synthesis': ['1. Stir the solution intensely for 15 min.', '2. Pour the solution into a 50 mL Teflon - lined autoclave and react at 120 °C for 6 h.', '3. Cool to ambient temperature and collect pink precipitates of Co−OH−urea through centrifuge separation and rinsing with DI water and ethanol.', '4. Dry the precipitates overnight at 60 °C under vacuum.', '5. Redisperse 50 mg of Co−OH−urea in 20 mL of DI water via sonication.', '6. Slowly add 60 mg of Se powder into 5 mL of N2H4·H2O to form a clear solution, then add it dropwise into the Co−OH−urea dispersion under intense stirring.', '7. Treat the solution mixture through a hydrothermal method at 200 °C for 10 h in the Teflon - lined autoclave.'], 'posttreatments': ['1. Collect the black sediments of CoSe2 nanorods by centrifugation and wash several times using ethanol and DI water.', '2. Dry the CoSe2 nanorods at 60 °C under vacuum for 12 h.']} | 10.1021/acsomega.1c02649
2 | 418d0c2a6496344cd024d969198ad4fe-p2 | Preparation of CoSe2⊂PSZ | Preparation of CoSe2⊂PSZ via coating CoSe2 nanorods with polyphosphazene | Coating Method | Coat CoSe2 nanorods with polyphosphazene | [{'Name': 'Vacuum dryer', 'Model': '', 'Manufacturer': '', 'Type': 'Synthetic'}] | {'pretreatments': ['1. Disperse 100 mg of CoSe2 nanorods in 30 mL of anhydrous acetonitrile.'], 'synthesis': ['1. Add 25 mg of HCCP and 55.7 mg of BPS into the dispersion with continuous stirring.', '2. Add 10 μL of triethylamine into the dispersion under quick stirring.', '3. Stir the mixture for 6 h.'], 'posttreatments': ['1. Wash the products of CoSe2⊂PSZ.', '2. Vacuum dry the products at 60 °C for 12 h.']} | 10.1021/acsomega.1c02649
3 | 418d0c2a6496344cd024d969198ad4fe-p3 | Fabrication of CoSe2⊂SPNC⊂rGO | Preparation of CoSe2⊂SPNC⊂rGO hybrid material via hydrothermal and carbonization method | Hydrothermal and Carbonization Method | Fabricate CoSe2⊂SPNC⊂rGO hybrid material | [{'Name': 'Teflon - lined autoclave', 'Model': '', 'Manufacturer': '', 'Type': 'Synthetic'}, {'Name': 'Filter', 'Model': '', 'Manufacturer': '', 'Type': 'Synthetic'}, {'Name': 'Lyophilizer', 'Model': '', 'Manufacturer': '', 'Type': 'Synthetic'}, {'Name': 'Furnace for carbonization', 'Model': '', 'Manufacturer': '', 'Type': 'Synthetic'}] | {'pretreatments': ['1. Disperse 200 mg of CoSe2⊂PSZ into 20 mL of DI water.'], 'synthesis': ['1. Add the CoSe2⊂PSZ dispersion dropwise into 20 mL of 5 mg mL−1 GO dispersion followed by ultrasonication for 2 h.', '2. Transfer the solution mixture into a 50 mL Teflon - lined autoclave and react at 180 °C for 12 h.', '3. Separate the black - gray product of CoSe2⊂PSZ⊂rGO by filtration and lyophilize it.', '4. Carbonize the obtained CoSe2⊂PSZ⊂rGO at 600 °C under N2 for 2 h at 2 °C min−1.'], 'posttreatments': } | 10.1021/acsomega.1c02649
1 | 02a852de695caf37f513abb2e3f21558-p1 | Physical sputtering process | Preparation of Pt nanoparticles on graphene surface via physical sputtering process | Physical Sputtering Process | Synthesize Pt nanoparticles on the graphene surface | [{'Name': 'Desktop sputter coater', 'Model': '108 Auto Sputter Coater', 'Manufacturer': 'Ted Pella', 'Type': 'Synthetic'}, {'Name': 'JEOL JEM - 2010 microscope', 'Model': 'JEM - 2010', 'Manufacturer': 'JEOL', 'Type': 'Characterization'}, {'Name': 'Omicron ultra - high - vacuum, low - temperature model STM', 'Model': '', 'Manufacturer': 'Omicron', 'Type': 'Characterization'}, {'Name': 'Large - scale atomic/molecular massively parallel simulator (LAMMPS) code', 'Model': '', 'Manufacturer': '', 'Type': 'Synthetic'}] | {'pretreatments': ['1. Grow graphene on a Ni foil via chemical vapor deposition.', '2. Transfer the graphene using isopropyl alcohol onto a 2000 - mesh, ultrafine copper grid.', '3. Etch away the Ni substrate.'], 'synthesis': ['1. Place the copper grid with freestanding graphene onto the sample holder of a desktop sputter coater.', '2. Pump down the chamber to 0.08 mbar.', '3. Fill the chamber with Ar gas at a pressure of 0.1 - 0.15 mbar.', '4. Conduct sputtering deposition at 10 mA for 30 s.'], 'posttreatments': ['1. Vent the chamber to the atmosphere.', '2. Remove the copper grid from the chamber for characterization.']} | 10.1021/nn406394f
1 | 10b325b9fc1031bc77fd7371149a9f51-p1 | Fabrication of organic vertical p–n junction diodes with graphene electrodes | Preparation of organic vertical p–n junction diodes via thermal CVD, photolithography, reactive ion etching and OMBD methods | Thermal CVD, Photolithography, Reactive Ion Etching and OMBD | Fabricate organic vertical p–n junction diodes with gate - tunable rectification and improved photodiode performance | [{'Name': 'Organic molecular beam deposition (OMBD) system', 'Model': '', 'Manufacturer': '', 'Type': 'Synthetic'}, {'Name': 'Keithley 2400 and 236 source/measure units', 'Model': '2400, 236', 'Manufacturer': 'Keithley', 'Type': 'Characterization'}, {'Name': 'Monochromatic dot lasers', 'Model': '', 'Manufacturer': 'Susemicon', 'Type': 'Characterization'}, {'Name': 'Optical power attenuator', 'Model': '', 'Manufacturer': '', 'Type': 'Characterization'}, {'Name': 'Optical power meter', 'Model': 'NDC - 100C - 4M', 'Manufacturer': 'Thorlabs', 'Type': 'Characterization'}] | {'pretreatments': ['Synthesize high - quality monolayer graphene onto 25 µm - thick Cu foil using a thermal CVD method', 'Prepare a SiO2/Si wafer with prepatterned Cr/Au (3/30nm) contact pads'], 'synthesis': ['Transfer the graphene monolayer onto the SiO2/Si wafer with prepatterned Cr/Au contact pads', 'Use conventional photolithography (AZ−5214) and reactive ion etching processes to pattern the graphene electrodes', 'Deposit 30 nm thick p - type pentacene onto the patterned graphene source electrode using an OMBD system at a deposition rate of 0.2 Å/s', 'Deposit 90 nm thick n - type PTCDI - C8 onto the pentacene layer through a shadow mask using an OMBD system at a deposition rate of 0.2 Å/s', 'Thermally deposit 20 nm - thick semitransparent Al drain electrodes onto the patterned organic p–n heterojunction layers at a deposition rate of 1.0 Å s−1'], 'posttreatments': ['Measure the current–voltage characteristics of the devices using Keithley 2400 and 236 source/measure units at room temperature under vacuum in a dark environment', 'Conduct light illumination experiments using monochromatic dot lasers with wavelengths of 480 and 670 nm, and control the optical power from 1 to 500 µW using an optical power attenuator with feedback from an optical power meter']} | 10.1002/adfm.201704475
1 | 0188a4a0b315cd664b86ad1910013862-p1 | Photochemical reaction between graphene and benzoyl peroxide | Preparation of defective graphene via photochemical reaction with benzoyl peroxide | Photochemical Reaction | Introduce spatially localized defects into the basal plane of graphene, study the photochemical reactivity of graphene and its effect on electrical properties | [{'Name': 'Ar - ion laser', 'Model': '', 'Manufacturer': '', 'Type': 'Synthetic'}, {'Name': 'Optical microscope', 'Model': '', 'Manufacturer': '', 'Type': 'Characterization'}, {'Name': 'Micro Raman spectrometer', 'Model': '', 'Manufacturer': '', 'Type': 'Characterizing'}, {'Name': 'Atomic force microscope', 'Model': '', 'Manufacturer': '', 'Type': 'Characterizing'}, {'Name': 'Computer - controlled translational stage', 'Model': '', 'Manufacturer': '', 'Type': 'Synthetic'}] | {'pretreatments': ['1. Prepare single - and few - layer graphene microscale films by mechanical exfoliation of Kish graphite onto a silicon substrate having 300 nm of thermal oxide.', '2. Locate thin graphene flakes with an optical microscope and identify the exact thickness of the flake using micro Raman spectroscopy.'], 'synthesis': ['1. Immerse a flake of single - layer graphene on the silicon substrate in a quartz cell filled with a toluene solution of benzoyl peroxide (5 mM) at ambient temperature and atmosphere.', '2. Initiate the reaction by focusing an Ar - ion laser beam (λ = 514.5 nm, 0.4 mW) onto the graphene flake in the solution.'], 'posttreatments': ['1. Analyze the reacted graphene flake using Raman imaging in air.']} | 10.1021/ja9043906
1 | 00657c82669a2633d4e6b79a0e026247-p1 | Hydrothermal and Dopamine Coating with Carbothermal Reduction | Preparation of Ge@C - rGO composite via Hydrothermal, Dopamine Coating and Carbothermal Reduction | Hydrothermal, Dopamine Coating and Carbothermal Reduction | To synthesize a double - carbon layer protective Ge@C - rGO composite with stable electrochemical performance | [{'Name': 'PTFE - lined stainless steel high - temperature reactor', 'Model': '', 'Manufacturer': '', 'Type': 'Synthetic'}, {'Name': 'Tube furnace', 'Model': '', 'Manufacturer': '', 'Type': 'Synthetic'}] | {'pretreatments': ['1. Disperse 0.5 g of GeO2 in 50 ml of deionized water.', '2. Add 5 ml of aqueous ammonia to obtain a clear and transparent solution.', '3. Add 0.5 g of PVP and stir for 30 min.'], 'synthesis': ['1. Transfer the solution to a 100 ml PTFE - lined stainless steel high - temperature reactor and react at 120 °C for 12 h to obtain NH4H3Ge2O6 precursor.', '2. Disperse 0.2 g of NH4H3Ge2O6 precursor in 100 ml of Tris - HCl (10 mM, pH = 8.5) solution and ultrasonically treat for 30 min.', '3. Add 0.1896 g of dopamine hydrochloride and stir continuously for 24 h.', '4. Wash the product with deionized water for at least 5 times, filter and dry at 60 °C to obtain NH4H3Ge2O6@PDA.', "5. Fabricate graphene oxide (GO) by a modified Hummer's method.", '6. Add 0.2 g of NH4H3Ge2O6@PDA to 20 ml (1 mg/ml) of GO suspension and ultrasonically disperse for 2 h, then stir continuously for 24 h and freeze - dry to get NH4H3Ge2O6@PDA - GO powder.', '7. Place the prepared product in a tube furnace at H2/Ar atmosphere, heat to 400 °C (heating rate of 1 °C/min) for 2 h, and then rise to 800 °C (5 °C/min) for 3 h to get Ge@C - rGO composite.'], 'posttreatments': } | 10.1016/j.ceramint.2019.04.005
1 | 243e77821c6192d57f1cf0f9c2852485-p1 | Preparation of multilayered Nb2CTx | Preparation of multilayered Nb2CTx via Al layer etching of Nb2AlC | Al layer etching | To obtain multilayered Nb2CTx by etching the Al layer of Nb2AlC | [{'Name': 'centrifuge', 'Model': '', 'Manufacturer': '', 'Type': 'Synthetic'}, {'Name': 'magnetic stirrer', 'Model': '', 'Manufacturer': '', 'Type': 'Synthetic'}] | {'pretreatments': , 'synthesis': ['1. Add 3 grams of niobium aluminum carbide (Nb2AlC) powders to 180 mL of hydrofluoric acid (HF) solution (40 wt%) and magnetically stir at 55 ℃ for 90 h.'], 'posttreatments': ['1. Centrifuge the suspension several times until its pH value is close to 7.', '2. Filter and dry the product at 60 ℃.']} | 10.1016/j.cej.2020.126626
2 | 243e77821c6192d57f1cf0f9c2852485-p2 | Synthesis of Nb2CTx/Fe3O4 composite | Preparation of Fe3O4 decorated Nb2CTx composite via solvothermal method | Solvothermal Method | To prepare Fe3O4 decorated Nb2CTx composite | [{'Name': 'Teflon - lined autoclave', 'Model': '50 mL', 'Manufacturer': '', 'Type': 'Synthetic'}, {'Name': 'centrifuge', 'Model': '', 'Manufacturer': '', 'Type': 'Synthetic'}] | {'pretreatments': , 'synthesis': ['1. Dissolve iron (III) chloride hexahydrate and sodium acetate in 30 mL of ethylene glycol.', '2. Add the as - prepared Nb2CTx to the above solution and vigorously stir for 60 min.', '3. Transfer the yellow solution into a 50 mL Teflon - lined autoclave and react at 200 ℃ for 8 h.'], 'posttreatments': ['1. Filter the black precipitates.', '2. Rinse the precipitates in deionized water and ethanol.', '3. Dry the precipitates at 60 ℃.']} | 10.1016/j.cej.2020.126626
3 | 243e77821c6192d57f1cf0f9c2852485-p3 | Synthesis of reduced graphene oxide coated Nb2CTx/Fe3O4 | Preparation of rGO coated Nb2CTx/Fe3O4 composite via microwave reduction | Microwave Reduction | To prepare rGO coated Nb2CTx/Fe3O4 composite | [{'Name': 'centrifuge', 'Model': '', 'Manufacturer': '', 'Type': 'Synthetic'}, {'Name': 'microwave reactor', 'Model': '', 'Manufacturer': '', 'Type': 'Synthetic'}] | {'pretreatments': , 'synthesis': ['1. Immerse the Nb2CTx/Fe3O4 composite (0.4 g) into 30 mL of a 2 wt% poly (diallyldimethylammonium chloride) (PDDA) aqueous solution and stir for 12 h.', '2. Centrifuge the suspension and rinse in deionized water to remove the excess PDDA.', '3. Add the obtained sediment into 20 mL of a 2 g/L graphene oxide (GO) solution to coat GO sheets onto the Nb2CTx/Fe3O4 through electrostatic attraction.', '4. Reduce the GO coated Nb2CTx/Fe3O4 in a microwave reactor for 5 min.'], 'posttreatments': ['1. Centrifuge the product.', '2. Wash the product with deionized water.']} | 10.1016/j.cej.2020.126626
1 | 39bcd38bde8ee712bcee56ab5b558e86-p1 | Selective etching for Ti3C2Tx MXene synthesis | Preparation of multilayered Ti3C2Tx MXene via selective etching | Selective etching | To selectively etch the Al layers from Ti3AlC2 MAX phase to obtain multilayered Ti3C2Tx MXene | [{'Name': 'Centrifuge', 'Model': '', 'Manufacturer': '', 'Type': 'Synthetic'}, {'Name': 'Freeze dryer', 'Model': '', 'Manufacturer': '', 'Type': 'Synthetic'}] | {'pretreatments': , 'synthesis': ['1. Slowly add 2 g Ti3AlC2 powers into 20 mL HF solution with continuous stirring for 24 h at room temperature.', '2. Repeatedly wash the mixture with deionized water and centrifuge at 3500 rpm for 5 min.'], 'posttreatments': ['1. Maintain the samples in a freeze dryer overnight.']} | 10.1016/j.jallcom.2021.159365
2 | 39bcd38bde8ee712bcee56ab5b558e86-p2 | Hydrothermal synthesis of MoS2 nanosheets | Preparation of MoS2 nanosheets via hydrothermal synthesis | Hydrothermal synthesis | To synthesize MoS2 nanosheets | [{'Name': 'Teflon - lined stainless - steel autoclave', 'Model': '50 mL', 'Manufacturer': '', 'Type': 'Synthetic'}, {'Name': 'Vacuum oven', 'Model': '', 'Manufacturer': '', 'Type': 'Synthetic'}] | {'pretreatments': , 'synthesis': ['1. Disperse 1.4209 g H2NCSNH2 and 0.7242 g (NH4)6Mo7O24·4H2O in 21.8 mL deionized water and stir vigorously for 30 min.', '2. Transfer the above solution into a 50 mL Teflon - lined stainless - steel autoclave and heat at 200 ℃ for 18 h.'], 'posttreatments': ['1. Wash the product with deionized water and ethanol for three times.', '2. Dry the product in a vacuum oven at 70 ℃ overnight.']} | 10.1016/j.jallcom.2021.159365
3 | 39bcd38bde8ee712bcee56ab5b558e86-p3 | Hydrothermal synthesis of MXene - MoS2 | Hydrothermal synthesis of 2D/2D MXene - MoS2 heterostructure | Hydrothermal synthesis | To synthesize 2D/2D MXene - MoS2 heterostructure | [{'Name': 'Teflon - lined stainless - steel autoclave', 'Model': '50 mL', 'Manufacturer': '', 'Type': 'Synthetic'}, {'Name': 'Vacuum oven', 'Model': '', 'Manufacturer': '', 'Type': 'Synthetic'}] | {'pretreatments': , 'synthesis': ['1. Dissolve 0.7105 g H2NCSNH2 and 0.3621 g (NH4)6Mo7O24·4H2O in 21.8 mL deionized water with magnetically stirring to form a homogeneous solution.', '2. Add 0.09 g C6H8O7·H2O and 0.13 g MXene into the solution and stir for 30 min at 200 rpm.', '3. Transfer the solution into a 50 mL Teflon - lined stainless - steel autoclave and maintain at 200 ℃ for 18 h.'], 'posttreatments': ['1. Purify the product several times with deionized water and ethanol.', '2. Dry the product in a vacuum oven at 70 ℃.']} | 10.1016/j.jallcom.2021.159365