## Sheet1
process_id | stage | substep_id | substep | react_time | react_temperature | react_pressure | env_or_solv | doi
013711a264ff618174da850743562485-p1 | posttreatment | 013711a264ff618174da850743562485-p1-pos-1 | 1. Dry the polysiloxane/BN nanosheet composite for 0.5 h at 80 C to complete curing | [{'operation': 'drying', 'time': '0.5 h'}] | [{'operation': 'drying', 'temperature': '80 C'}] |  |  | 10.1016/j.compscitech.2010.05.012
013711a264ff618174da850743562485-p1 | pretreatment | 013711a264ff618174da850743562485-p1-pre-1 | 1. Sonicate 3 g of silicone YE5820(A) for 5 min | [{'operation': 'sonication', 'time': '5 min'}] |  |  |  | 10.1016/j.compscitech.2010.05.012
013711a264ff618174da850743562485-p1 | synthesis | 013711a264ff618174da850743562485-p1-syn-2 | 2. Introduce the mixture into the sonicated silicone YE5820(A) and further sonicate for 10 min | [{'operation': 'sonication', 'time': '10 min'}] |  |  |  | 10.1016/j.compscitech.2010.05.012
013711a264ff618174da850743562485-p1 | synthesis | 013711a264ff618174da850743562485-p1-syn-3 | 3. Stir the mixture with a high - speed mixer at 1500 rpm for 5 min for homogeneous dispersion | [{'operation': 'stirring', 'time': '5 min'}] |  |  |  | 10.1016/j.compscitech.2010.05.012
013711a264ff618174da850743562485-p1 | synthesis | 013711a264ff618174da850743562485-p1-syn-5 | 5. Maintain the mixture for 24 h under an electric field (DC 650 V or nanopulse - width 50 kV) | [{'operation': 'maintain the mixture', 'time': '24 h'}] |  |  | ['electric field (DC 650 V or nanopulse - width 50 kV)'] | 10.1016/j.compscitech.2010.05.012
013711a264ff618174da850743562485-p1 | synthesis | 013711a264ff618174da850743562485-p1-syn-1 | 1. Mix 0.3 g of silicone YE5822(B) and 0.372 g of BN (10 vol.%) |  |  |  |  | 10.1016/j.compscitech.2010.05.012
013711a264ff618174da850743562485-p1 | synthesis | 013711a264ff618174da850743562485-p1-syn-4 | 4. Cast the mixture onto a glass spacer 1.2 mm 1.2 mm, 120 lm in size |  |  |  |  | 10.1016/j.compscitech.2010.05.012
013d896bd141e12a5564eaf0b3565cf2-p1 | pretreatment | 013d896bd141e12a5564eaf0b3565cf2-p1-pre-5 | 5. Anneal all graphene samples at 400 C in ultrahigh vacuum for ∼10 h to ensure surface cleanliness. | [{'operation': 'annealing', 'time': '∼10 h'}] | [{'operation': 'annealing', 'temperature': '400 C'}] | [{'operation': 'annealing', 'pressure': 'ultrahigh vacuum'}] | ['ultrahigh vacuum'] | 10.1038/nphys1022
013d896bd141e12a5564eaf0b3565cf2-p1 | pretreatment | 013d896bd141e12a5564eaf0b3565cf2-p1-pre-2 | 2. Identify monolayers of graphene using an optical microscope and confirm using Raman spectroscopy. |  |  |  |  | 10.1038/nphys1022
013d896bd141e12a5564eaf0b3565cf2-p1 | pretreatment | 013d896bd141e12a5564eaf0b3565cf2-p1-pre-4 | 4. Use heavily doped Si under the SiO2 layer as a back gate. |  |  |  |  | 10.1038/nphys1022
013d896bd141e12a5564eaf0b3565cf2-p1 | pretreatment | 013d896bd141e12a5564eaf0b3565cf2-p1-pre-3 | 3. Attach 30 nm gold electrodes to graphene using direct deposition through a stencil mask. |  |  |  |  | 10.1038/nphys1022
013d896bd141e12a5564eaf0b3565cf2-p1 | pretreatment | 013d896bd141e12a5564eaf0b3565cf2-p1-pre-1 | 1. Prepare graphene monolayers in a similar fashion as in ref. 25. |  |  |  |  | 10.1038/nphys1022
0188a4a0b315cd664b86ad1910013862-p1 | synthesis | 0188a4a0b315cd664b86ad1910013862-p1-syn-2 | 2. Initiate the reaction by focusing an Ar - ion laser beam (λ = 514.5 nm, 0.4 mW) onto the graphene flake in the solution. |  |  |  | ['solution'] | 10.1021/ja9043906
0188a4a0b315cd664b86ad1910013862-p1 | synthesis | 0188a4a0b315cd664b86ad1910013862-p1-syn-1 | 1. Immerse a flake of single - layer graphene on the silicon substrate in a quartz cell filled with a toluene solution of benzoyl peroxide (5 mM) at ambient temperature and atmosphere. |  | [{'operation': 'Immersing', 'temperature': 'ambient temperature'}] | [{'operation': 'Immersing', 'pressure': 'ambient atmosphere'}] | ['Toluene', 'Quartz cell'] | 10.1021/ja9043906
0188a4a0b315cd664b86ad1910013862-p1 | posttreatment | 0188a4a0b315cd664b86ad1910013862-p1-pos-1 | 1. Analyze the reacted graphene flake using Raman imaging in air. |  |  |  | ['air'] | 10.1021/ja9043906
0188a4a0b315cd664b86ad1910013862-p1 | pretreatment | 0188a4a0b315cd664b86ad1910013862-p1-pre-2 | 2. Locate thin graphene flakes with an optical microscope and identify the exact thickness of the flake using micro Raman spectroscopy. |  |  |  |  | 10.1021/ja9043906
0188a4a0b315cd664b86ad1910013862-p1 | pretreatment | 0188a4a0b315cd664b86ad1910013862-p1-pre-1 | 1. Prepare single - and few - layer graphene microscale films by mechanical exfoliation of Kish graphite onto a silicon substrate having 300 nm of thermal oxide. |  |  |  |  | 10.1021/ja9043906
019be556d9ec12cd8e2d90d2ea44effe-p1 | pretreatment | 019be556d9ec12cd8e2d90d2ea44effe-p1-pre-1 | 1. Prepare Ag(111) and Au(111) substrates by repeated Ar - ion sputtering and annealing (500 C) cycles. |  | [{'operation': 'annealing', 'temperature': '500 C'}] |  |  | 10.1002/adfm.201504680
019be556d9ec12cd8e2d90d2ea44effe-p2 | posttreatment | 019be556d9ec12cd8e2d90d2ea44effe-p2-pos-1 | 1. Transfer the drop - casted samples from the glove box to the UPS/XPS chamber under low vacuum. |  |  | [{'operation': 'transferring', 'pressure': 'low vacuum'}] |  | 10.1002/adfm.201504680
019be556d9ec12cd8e2d90d2ea44effe-p2 | posttreatment | 019be556d9ec12cd8e2d90d2ea44effe-p2-pos-3 | 3. Evacuate the air - exposed samples and transfer them back to the analysis chamber. |  |  |  |  | 10.1002/adfm.201504680
019be556d9ec12cd8e2d90d2ea44effe-p1 | synthesis | 019be556d9ec12cd8e2d90d2ea44effe-p1-syn-1 | 1. Vacuum deposit 12 onto the prepared substrates in a preparation chamber. |  |  |  | ['preparation chamber'] | 10.1002/adfm.201504680
019be556d9ec12cd8e2d90d2ea44effe-p1 | posttreatment | 019be556d9ec12cd8e2d90d2ea44effe-p1-pos-2 | 2. Evacuate the air - exposed samples and transfer them back to the analysis chamber. |  |  |  |  | 10.1002/adfm.201504680
019be556d9ec12cd8e2d90d2ea44effe-p1 | pretreatment | 019be556d9ec12cd8e2d90d2ea44effe-p1-pre-3 | 3. Ultrasonicate ITO substrates in acetone and isopropanol for 10 min each, followed by UV - ozone treatment for 15 min to obtain UV/O3 - ITO. | [{'operation': 'ultrasonicate in acetone', 'time': '10 min'}, {'operation': 'ultrasonicate in isopropanol', 'time': '10 min'}, {'operation': 'UV - ozone treatment', 'time': '15 min'}] |  |  | ['acetone', 'isopropanol'] | 10.1002/adfm.201504680
019be556d9ec12cd8e2d90d2ea44effe-p2 | pretreatment | 019be556d9ec12cd8e2d90d2ea44effe-p2-pre-1 | 1. Ultrasonicate ITO substrates in acetone and isopropanol for 10 min each, followed by UV - ozone treatment for 15 min to obtain UV/O3 - ITO. | [{'operation': 'ultrasonication in acetone', 'time': '10 min'}, {'operation': 'ultrasonication in isopropanol', 'time': '10 min'}, {'operation': 'UV - ozone treatment', 'time': '15 min'}] |  |  | ['acetone', 'isopropanol'] | 10.1002/adfm.201504680
019be556d9ec12cd8e2d90d2ea44effe-p1 | pretreatment | 019be556d9ec12cd8e2d90d2ea44effe-p1-pre-2 | 2. Expose the cleaned Ag(111) and Au(111) to ambient air for 1 h to obtain air - Ag and air - Au. | [{'operation': 'exposing', 'time': '1 h'}] |  |  | ['ambient air'] | 10.1002/adfm.201504680
019be556d9ec12cd8e2d90d2ea44effe-p2 | synthesis | 019be556d9ec12cd8e2d90d2ea44effe-p2-syn-4 | 4. Rinse the drop - casted substrates with toluene to remove weakly adsorbed molecules. |  |  |  | ['toluene'] | 10.1002/adfm.201504680
019be556d9ec12cd8e2d90d2ea44effe-p2 | synthesis | 019be556d9ec12cd8e2d90d2ea44effe-p2-syn-2 | 2. Drop - cast the 12 solution on UV/O3 - ITO and PEDOT:PSS in an N2 - filled glove box. |  |  |  | ['N2 - filled glove box'] | 10.1002/adfm.201504680
019be556d9ec12cd8e2d90d2ea44effe-p2 | synthesis | 019be556d9ec12cd8e2d90d2ea44effe-p2-syn-1 | 1. Dissolve 12 in toluene at a concentration of 2.5 10−3 M. |  |  |  | ['Toluene'] | 10.1002/adfm.201504680
019be556d9ec12cd8e2d90d2ea44effe-p2 | synthesis | 019be556d9ec12cd8e2d90d2ea44effe-p2-syn-3 | 3. Leave the drop - casted substrates in the glove box for 10 min to ensure molecular adsorption on their surfaces. | [{'operation': 'leaving in the glove box', 'time': '10 min'}] |  |  | ['glove box'] | 10.1002/adfm.201504680
019be556d9ec12cd8e2d90d2ea44effe-p2 | posttreatment | 019be556d9ec12cd8e2d90d2ea44effe-p2-pos-2 | 2. Expose the drop - casted substrates to ambient air for 5 min or 24 h. | [{'operation': 'exposing', 'time': '5 min or 24 h'}] |  |  | ['ambient air'] | 10.1002/adfm.201504680
019be556d9ec12cd8e2d90d2ea44effe-p1 | pretreatment | 019be556d9ec12cd8e2d90d2ea44effe-p1-pre-5 | 5. In - situ vacuum deposit 2 nm MoOx (Sigma - Aldrich) on the cleaned Au(111). |  |  |  | ['vacuum'] | 10.1002/adfm.201504680
019be556d9ec12cd8e2d90d2ea44effe-p2 | pretreatment | 019be556d9ec12cd8e2d90d2ea44effe-p2-pre-2 | 2. Spin - coat PEDOT:PSS (Clevios P VP AI 4083) on UV/O3 - ITO at 3000 rpm for 30 s and anneal at 120 C for 20 min in air to dry the film. | [{'operation': 'Spin - coating', 'time': '30 s'}, {'operation': 'Annealing', 'time': '20 min'}] | [{'operation': 'Annealing', 'temperature': '120 C'}] |  | ['air'] | 10.1002/adfm.201504680
019be556d9ec12cd8e2d90d2ea44effe-p1 | pretreatment | 019be556d9ec12cd8e2d90d2ea44effe-p1-pre-4 | 4. Spin - coat PEDOT:PSS (Clevios P VP AI 4083) on UV/O3 - ITO at 3000 rpm for 30 s and anneal at 120 C for 20 min in air to dry the film. | [{'operation': 'Spin - coat', 'time': '30 s'}, {'operation': 'Anneal', 'time': '20 min'}] | [{'operation': 'Anneal', 'temperature': '120 C'}] |  | ['air'] | 10.1002/adfm.201504680
019be556d9ec12cd8e2d90d2ea44effe-p1 | posttreatment | 019be556d9ec12cd8e2d90d2ea44effe-p1-pos-1 | 1. Expose the 12 - precovered substrates to ambient air in a load - lock chamber. |  |  |  | ['ambient air'] | 10.1002/adfm.201504680
01e7f77703379a9d4d1fbc6ff9402148-p1 | synthesis | 01e7f77703379a9d4d1fbc6ff9402148-p1-syn-3 | 3. Conduct a low - temperature phosphating process to transform the NiO to nanometric Ni5P4 clusters on the NiCo2O4 surface. |  | [{'operation': 'low - temperature phosphating process', 'temperature': 'low - temperature'}] |  |  | 10.1002/aenm.201801690
01e7f77703379a9d4d1fbc6ff9402148-p1 | synthesis | 01e7f77703379a9d4d1fbc6ff9402148-p1-syn-1 | 1. Conduct hydrothermal reaction to obtain NiO@NiCo2O4, during which elemental Ni has a non - uniform distribution and will be enriched on the surfaces of the mix metal hydroxide precursors. |  |  |  |  | 10.1002/aenm.201801690
01e7f77703379a9d4d1fbc6ff9402148-p1 | synthesis | 01e7f77703379a9d4d1fbc6ff9402148-p1-syn-2 | 2. Perform subsequent calcination process to form NiO clusters on the surface of NiCo2O4 nanoflakes. |  |  |  |  | 10.1002/aenm.201801690
01fd82a84f61bc61df259560f1e97e02-p1 | synthesis | 01fd82a84f61bc61df259560f1e97e02-p1-syn-1 | 1. React an Hg2+ complex with long amine and carboxylic acid chains at low temperature (<120 C). |  | [{'operation': 'reaction', 'temperature': '<120 C'}] |  |  | 10.1021/acs.nanolett.5b04616
01fd82a84f61bc61df259560f1e97e02-p1 | synthesis | 01fd82a84f61bc61df259560f1e97e02-p1-syn-3 | 3. To grow larger CQD, switch from Se precursor to SeS2 under otherwise identical reaction conditions. |  |  |  |  | 10.1021/acs.nanolett.5b04616
01fd82a84f61bc61df259560f1e97e02-p4 | synthesis | 01fd82a84f61bc61df259560f1e97e02-p4-syn-1 | 1. Process an array of pixels with sizes ranging from 20 to 60 μm using e - beam lithography. |  |  |  |  | 10.1021/acs.nanolett.5b04616
01fd82a84f61bc61df259560f1e97e02-p4 | synthesis | 01fd82a84f61bc61df259560f1e97e02-p4-syn-2 | 2. Follow the lithography step with a mild plasma etching. |  |  |  |  | 10.1021/acs.nanolett.5b04616
01fd82a84f61bc61df259560f1e97e02-p2 | synthesis | 01fd82a84f61bc61df259560f1e97e02-p2-syn-2 | 2. Use the mixture to perform a phase transfer ligand exchange on HgSe CQD. |  |  |  |  | 10.1021/acs.nanolett.5b04616
01fd82a84f61bc61df259560f1e97e02-p2 | synthesis | 01fd82a84f61bc61df259560f1e97e02-p2-syn-1 | 1. Dissolve As2S3 in a short alkyl - chain amine. |  |  |  | ['short alkyl - chain amine'] | 10.1021/acs.nanolett.5b04616
01fd82a84f61bc61df259560f1e97e02-p3 | synthesis | 01fd82a84f61bc61df259560f1e97e02-p3-syn-1 | 1. Use a polymer electrolyte (LiClO4 in polyethylene glycol) to build a dual - gated transistor with an HgSe CQD film on a Si/SiO2 substrate (400 nm of oxide). |  |  |  |  | 10.1021/acs.nanolett.5b04616
01fd82a84f61bc61df259560f1e97e02-p1 | synthesis | 01fd82a84f61bc61df259560f1e97e02-p1-syn-2 | 2. Introduce the Se precursor under TOPSe form to obtain small CQD with a tunable size from 6 to 12 nm, and adjust the temperature (60 to 120 C) and the time of the reaction (1 to 60 min). | [{'operation': 'reaction', 'time': '1 to 60 min'}] | [{'operation': 'reaction', 'temperature': '60 to 120 C'}] |  |  | 10.1021/acs.nanolett.5b04616
01fd82a84f61bc61df259560f1e97e02-p2 | synthesis | 01fd82a84f61bc61df259560f1e97e02-p2-syn-3 | 3. Deposit the material at 100 C on electrodes. |  | [{'operation': 'depositing', 'temperature': '100 C'}] |  |  | 10.1021/acs.nanolett.5b04616
02a852de695caf37f513abb2e3f21558-p1 | pretreatment | 02a852de695caf37f513abb2e3f21558-p1-pre-3 | 3. Etch away the Ni substrate. |  |  |  |  | 10.1021/nn406394f
02a852de695caf37f513abb2e3f21558-p1 | synthesis | 02a852de695caf37f513abb2e3f21558-p1-syn-4 | 4. Conduct sputtering deposition at 10 mA for 30 s. | [{'operation': 'sputtering deposition', 'time': '30 s'}] |  |  |  | 10.1021/nn406394f
02a852de695caf37f513abb2e3f21558-p1 | synthesis | 02a852de695caf37f513abb2e3f21558-p1-syn-2 | 2. Pump down the chamber to 0.08 mbar. |  |  | [{'operation': 'Pump down the chamber', 'pressure': '0.08 mbar'}] |  | 10.1021/nn406394f
02a852de695caf37f513abb2e3f21558-p1 | posttreatment | 02a852de695caf37f513abb2e3f21558-p1-pos-2 | 2. Remove the copper grid from the chamber for characterization. |  |  |  |  | 10.1021/nn406394f
02a852de695caf37f513abb2e3f21558-p1 | posttreatment | 02a852de695caf37f513abb2e3f21558-p1-pos-1 | 1. Vent the chamber to the atmosphere. |  |  |  | ['atmosphere'] | 10.1021/nn406394f
02a852de695caf37f513abb2e3f21558-p1 | synthesis | 02a852de695caf37f513abb2e3f21558-p1-syn-3 | 3. Fill the chamber with Ar gas at a pressure of 0.1 - 0.15 mbar. |  |  | [{'operation': 'Filling the chamber with Ar gas', 'pressure': '0.1 - 0.15 mbar'}] |  | 10.1021/nn406394f
02a852de695caf37f513abb2e3f21558-p1 | synthesis | 02a852de695caf37f513abb2e3f21558-p1-syn-1 | 1. Place the copper grid with freestanding graphene onto the sample holder of a desktop sputter coater. |  |  |  |  | 10.1021/nn406394f
02a852de695caf37f513abb2e3f21558-p1 | pretreatment | 02a852de695caf37f513abb2e3f21558-p1-pre-1 | 1. Grow graphene on a Ni foil via chemical vapor deposition. |  |  |  |  | 10.1021/nn406394f
02a852de695caf37f513abb2e3f21558-p1 | pretreatment | 02a852de695caf37f513abb2e3f21558-p1-pre-2 | 2. Transfer the graphene using isopropyl alcohol onto a 2000 - mesh, ultrafine copper grid. |  |  |  | ['isopropyl alcohol'] | 10.1021/nn406394f
02c394b13170764ca80e36f6c6005ba4-p5 | synthesis | 02c394b13170764ca80e36f6c6005ba4-p5-syn-3 | 3. Carry out Scholl cyclodehydrogenation on 12 to assemble the two hexa - peri - hexabenzocoronene layers and extend the helicene backbone from [6]helicene to [10]helicene, completing the synthesis of the helical bilayer nanographene 13. |  |  |  |  | 10.1021/acs.accounts.9b00144
02c394b13170764ca80e36f6c6005ba4-p5 | synthesis | 02c394b13170764ca80e36f6c6005ba4-p5-syn-2 | 2. Microwave heat the dialkyne 11 with tetra - 4 - tert - butylphenyl cyclopentadienone 5 without solvent to get the bis(pentaphenylphenyl) - functionalized helicene 12 through Diels - Alder cycloaddition followed by liberation of carbon monoxide. |  |  |  |  | 10.1021/acs.accounts.9b00144
02c394b13170764ca80e36f6c6005ba4-p3 | pretreatment | 02c394b13170764ca80e36f6c6005ba4-p3-pre-2 | 2. Neutralize the excess acid and perform dialysis. |  |  |  |  | 10.1021/acs.accounts.9b00144
02c394b13170764ca80e36f6c6005ba4-p3 | synthesis | 02c394b13170764ca80e36f6c6005ba4-p3-syn-3 | 3. React the GQDs endowed with acid chlorides in situ with (R) - or (S) - 2 - phenyl - 1 - propanol. |  |  |  |  | 10.1021/acs.accounts.9b00144
02c394b13170764ca80e36f6c6005ba4-p2 | synthesis | 02c394b13170764ca80e36f6c6005ba4-p2-syn-1 | 1. Carry out the 1,3 - cycloaddition reaction of an N - metalated azomethine ylide with La@C72 under very mild experimental conditions. |  |  |  |  | 10.1021/acs.accounts.9b00144
02c394b13170764ca80e36f6c6005ba4-p3 | synthesis | 02c394b13170764ca80e36f6c6005ba4-p3-syn-2 | 2. Remove the excess thionyl chloride with argon as the carrier gas. |  |  |  |  | 10.1021/acs.accounts.9b00144
02c394b13170764ca80e36f6c6005ba4-p5 | synthesis | 02c394b13170764ca80e36f6c6005ba4-p5-syn-1 | 1. Perform Sonogashira coupling on enantiopure helicene 10 at room temperature to obtain 11 with 4 - tert - butylphenyl groups at the termini. |  | [{'operation': 'Sonogashira coupling', 'temperature': 'room temperature'}] |  |  | 10.1021/acs.accounts.9b00144
02c394b13170764ca80e36f6c6005ba4-p4 | synthesis | 02c394b13170764ca80e36f6c6005ba4-p4-syn-2 | 2. Perform a Sonogashira cross - coupling reaction on bromocorannulene (3) to get alkynylcorannulene (4). |  |  |  |  | 10.1021/acs.accounts.9b00144
02c394b13170764ca80e36f6c6005ba4-p3 | synthesis | 02c394b13170764ca80e36f6c6005ba4-p3-syn-1 | 1. Treat the carboxylic acid - terminated GQDs with thionyl chloride to create acyl chloride groups on the GQD surface. |  |  |  |  | 10.1021/acs.accounts.9b00144
02c394b13170764ca80e36f6c6005ba4-p3 | pretreatment | 02c394b13170764ca80e36f6c6005ba4-p3-pre-1 | 1. Exfoliate and oxidatively fragment commercial graphite using a mixture of concentrated H2SO4 and HNO3. |  |  |  | ['a mixture of concentrated H2SO4 and HNO3'] | 10.1021/acs.accounts.9b00144
02c394b13170764ca80e36f6c6005ba4-p3 | posttreatment | 02c394b13170764ca80e36f6c6005ba4-p3-pos-1 | 1. Filter and extensively wash with different solvents. |  |  |  | ['different solvents'] | 10.1021/acs.accounts.9b00144
02c394b13170764ca80e36f6c6005ba4-p1 | synthesis | 02c394b13170764ca80e36f6c6005ba4-p1-syn-3 | 3. Remove the tert - butyl group from each of the four possible stereoisomeric pyrrolidino[60]fullerenecarboxylic acids. |  |  |  |  | 10.1021/acs.accounts.9b00144
02c394b13170764ca80e36f6c6005ba4-p1 | synthesis | 02c394b13170764ca80e36f6c6005ba4-p1-syn-2 | 2. Use Cu(OTf)2/(R) - and (S) - DTBM - Segphos to direct the formation of the two enantiomers of the trans cycloadduct, 1trans. |  |  |  |  | 10.1021/acs.accounts.9b00144
02c394b13170764ca80e36f6c6005ba4-p4 | synthesis | 02c394b13170764ca80e36f6c6005ba4-p4-syn-4 | 4. Perform Scholl oxidation on compound 6 using different conditions: with FeCl3 at - 50 C to get compound 7; with DDQ at 0 C to get compound 8; with FeCl3 at 80 C to get compound 9. |  | [{'operation': 'Scholl oxidation to get compound 7', 'temperature': '-50 C'}, {'operation': 'Scholl oxidation to get compound 8', 'temperature': '0 C'}, {'operation': 'Scholl oxidation to get compound 9', 'temperature': '80 C'}] |  |  | 10.1021/acs.accounts.9b00144
02c394b13170764ca80e36f6c6005ba4-p1 | synthesis | 02c394b13170764ca80e36f6c6005ba4-p1-syn-4 | 4. React the resulting acids with pentamethylcyclopentadienyliridium(II) dichloride dimer, pentamethylcyclopentadienylrhodium(II) dichloride dimer, and (p - cymene)ruthenium(II) dichloride dimer respectively to obtain half - sandwich complexes of iridium, rhodium, and ruthenium. |  |  |  |  | 10.1021/acs.accounts.9b00144
02c394b13170764ca80e36f6c6005ba4-p1 | synthesis | 02c394b13170764ca80e36f6c6005ba4-p1-syn-1 | 1. Add a tert - butyl iminoester onto C60 catalyzed by AgOAc/(R,R) - BPE or Cu(OAc)2/(R) - FeSulPhos to afford the two cis - pyrrolidino[60]fullerene stereoisomers (1cis). |  |  |  |  | 10.1021/acs.accounts.9b00144
02d83e03001168d2dbc0f057e94fb856-p1 | synthesis | 02d83e03001168d2dbc0f057e94fb856-p1-syn-4 | 4. Press the powder into pellets under the pressure of 300 MPa |  |  | [{'operation': 'pressing', 'pressure': '300 MPa'}] |  | 10.1039/C4TA06767C
02d83e03001168d2dbc0f057e94fb856-p2 | synthesis | 02d83e03001168d2dbc0f057e94fb856-p2-syn-1 | 1. Homogenize the mixed powders |  |  |  |  | 10.1039/C4TA06767C
02d83e03001168d2dbc0f057e94fb856-p2 | synthesis | 02d83e03001168d2dbc0f057e94fb856-p2-syn-3 | 3. Press the powder into pellets under the pressure of 300 MPa |  |  | [{'operation': 'pressing', 'pressure': '300 MPa'}] |  | 10.1039/C4TA06767C
02d83e03001168d2dbc0f057e94fb856-p2 | synthesis | 02d83e03001168d2dbc0f057e94fb856-p2-syn-4 | 4. Sinter the pellets in an air atmosphere at 850 C with a heating and cooling rate of 5 C min-1 |  | [{'operation': 'sintering', 'temperature': '850 C'}] |  | ['air'] | 10.1039/C4TA06767C
02d83e03001168d2dbc0f057e94fb856-p1 | synthesis | 02d83e03001168d2dbc0f057e94fb856-p1-syn-3 | 3. Heat the ground powder in oxygen for 48 hours at 940 C with a heating and cooling rate of 5 C min-1 | [{'operation': 'heating', 'time': '48 hours'}] | [{'operation': 'heating', 'temperature': '940 C'}] |  | ['oxygen'] | 10.1039/C4TA06767C
02d83e03001168d2dbc0f057e94fb856-p2 | synthesis | 02d83e03001168d2dbc0f057e94fb856-p2-syn-2 | 2. Calcinate the powders thrice at 700 C, 750 C and 800 C, respectively with a heating and cooling rate of 5 C min-1. Manually homogenize the powder after each calcination step |  | [{'operation': 'calcination', 'temperature': '700 C'}, {'operation': 'calcination', 'temperature': '750 C'}, {'operation': 'calcination', 'temperature': '800 C'}] |  |  | 10.1039/C4TA06767C
02d83e03001168d2dbc0f057e94fb856-p1 | synthesis | 02d83e03001168d2dbc0f057e94fb856-p1-syn-1 | 1. Calcinate the mixed powders for 48 h at 940 C in air with a heating and cooling rate of 5 C min-1 | [{'operation': 'calcination', 'time': '48 h'}] | [{'operation': 'calcination', 'temperature': '940 C'}] |  | ['air'] | 10.1039/C4TA06767C
02d83e03001168d2dbc0f057e94fb856-p1 | synthesis | 02d83e03001168d2dbc0f057e94fb856-p1-syn-5 | 5. Sinter the pellets under an oxygen atmosphere at 900 C for 48 h and slowly cool (cooling rate of 0.1 C min-1) to room temperature | [{'operation': 'sintering', 'time': '48 h'}, {'operation': 'cooling', 'time': 'NaN'}] | [{'operation': 'sintering', 'temperature': '900 C'}, {'operation': 'cooling', 'temperature': 'room temperature'}] |  | ['oxygen atmosphere'] | 10.1039/C4TA06767C
02d83e03001168d2dbc0f057e94fb856-p1 | synthesis | 02d83e03001168d2dbc0f057e94fb856-p1-syn-2 | 2. Grind the calcined powder in an agate mortar |  |  |  |  | 10.1039/C4TA06767C
02c394b13170764ca80e36f6c6005ba4-p4 | synthesis | 02c394b13170764ca80e36f6c6005ba4-p4-syn-3 | 3. Carry out a Diels - Alder cycloaddition reaction on alkynylcorannulene (4) using cyclopentadienone 5 as the diene to obtain compound 6. |  |  |  |  | 10.1021/acs.accounts.9b00144
02d83e03001168d2dbc0f057e94fb856-p2 | pretreatment | 02d83e03001168d2dbc0f057e94fb856-p2-pre-1 | 1. Mix CuO, Bi2O3, SrCO3 and CaCO3 powders |  |  |  |  | 10.1039/C4TA06767C
02c394b13170764ca80e36f6c6005ba4-p4 | synthesis | 02c394b13170764ca80e36f6c6005ba4-p4-syn-1 | 1. Brominate corannulene using IBr to obtain bromocorannulene (3). |  |  |  |  | 10.1021/acs.accounts.9b00144
02d83e03001168d2dbc0f057e94fb856-p1 | pretreatment | 02d83e03001168d2dbc0f057e94fb856-p1-pre-1 | 1. Weigh and mix Y2O3, BaCO3 and CuO powders in an agate mortar in ratios corresponding to the overall composition YBa2Cu3O7 |  |  |  |  | 10.1039/C4TA06767C
0315a6674efe3e74a7741ba9c47882e0-p1 | synthesis | 0315a6674efe3e74a7741ba9c47882e0-p1-syn-4 | 4. Cool down to room temperature (10C/min). | [{'operation': 'Cooling down', 'time': 'NaN'}] | [{'operation': 'Cooling down', 'temperature': 'room temperature'}] |  |  | 10.1126/sciadv.aay9851
0315a6674efe3e74a7741ba9c47882e0-p1 | synthesis | 0315a6674efe3e74a7741ba9c47882e0-p1-syn-6 | 6. For scale - up, use a 250 - ml crucible and 8.3 g of melamine, keep the melamine - to - salt ratio the same as for the small batches, and follow the same heating and cooling steps. |  |  |  |  | 10.1126/sciadv.aay9851
0315a6674efe3e74a7741ba9c47882e0-p2 | synthesis | 0315a6674efe3e74a7741ba9c47882e0-p2-syn-1 | 1. Heat the solution to 100C and stir at 500 rpm for 2 days. | [{'operation': 'stirring', 'time': '2 days'}] | [{'operation': 'heating', 'temperature': '100C'}] |  |  | 10.1126/sciadv.aay9851
0315a6674efe3e74a7741ba9c47882e0-p2 | posttreatment | 0315a6674efe3e74a7741ba9c47882e0-p2-pos-1 | 1. Purify the resulting solution by three centrifugation steps of 10 min each at 5000g, 10,000g, and 15,000g, respectively, to obtain in the supernatant predominantly single - and few - layer PTI nanosheets. | [{'operation': 'centrifugation', 'time': '10 min'}] |  |  |  | 10.1126/sciadv.aay9851
0315a6674efe3e74a7741ba9c47882e0-p3 | pretreatment | 0315a6674efe3e74a7741ba9c47882e0-p3-pre-2 | 2. Sonicate it for 5 min in a bath sonicator. | [{'operation': 'sonication', 'time': '5 min'}] |  |  |  | 10.1126/sciadv.aay9851
0315a6674efe3e74a7741ba9c47882e0-p1 | posttreatment | 0315a6674efe3e74a7741ba9c47882e0-p1-pos-2 | 2. Dry at 120C under vacuum. |  | [{'operation': 'drying', 'temperature': '120C'}] | [{'operation': 'drying', 'pressure': 'vacuum'}] |  | 10.1126/sciadv.aay9851
0315a6674efe3e74a7741ba9c47882e0-p1 | synthesis | 0315a6674efe3e74a7741ba9c47882e0-p1-syn-5 | 5. For the second synthesis cycle, grind a mixture of 0.1 g of PTI powder from the first cycle and 0.5 g of melamine together and use instead of just melamine at the bottom. Follow the same heating and cooling steps. |  |  |  |  | 10.1126/sciadv.aay9851
0315a6674efe3e74a7741ba9c47882e0-p2 | pretreatment | 0315a6674efe3e74a7741ba9c47882e0-p2-pre-1 | 1. Inside an Ar - filled glove box, put 100 mg of PTI inside a glass vial containing 100 ml of anhydrous DMAc. |  |  |  | ['Ar - filled glove box', 'anhydrous DMAc'] | 10.1126/sciadv.aay9851
0315a6674efe3e74a7741ba9c47882e0-p1 | synthesis | 0315a6674efe3e74a7741ba9c47882e0-p1-syn-1 | 1. Fill a 15 - ml porcelain crucible with 0.5 g of melamine at the bottom and cover it completely with 12 g of the salt mix without mixing. |  |  |  |  | 10.1126/sciadv.aay9851
0315a6674efe3e74a7741ba9c47882e0-p1 | synthesis | 0315a6674efe3e74a7741ba9c47882e0-p1-syn-2 | 2. Cover the crucible with its porcelain cap and transfer it to a quartz tube furnace with an inner diameter of 120 mm. |  |  |  |  | 10.1126/sciadv.aay9851
0315a6674efe3e74a7741ba9c47882e0-p3 | pretreatment | 0315a6674efe3e74a7741ba9c47882e0-p3-pre-1 | 1. Dilute the solution obtained after exfoliation and purification, containing a PTI nanosheet concentration of 0.14 0.06 mg/ml, with more DMAc. |  |  |  | ['DMAc'] | 10.1126/sciadv.aay9851
0315a6674efe3e74a7741ba9c47882e0-p3 | pretreatment | 0315a6674efe3e74a7741ba9c47882e0-p3-pre-3 | 3. Centrifuge it for 10 min at 10,000g. | [{'operation': 'centrifuging', 'time': '10 min'}] |  |  |  | 10.1126/sciadv.aay9851
0315a6674efe3e74a7741ba9c47882e0-p1 | synthesis | 0315a6674efe3e74a7741ba9c47882e0-p1-syn-3 | 3. Heat the sample to 600C (10C/min) under N2 flow (2 liters/min) and maintain at 600C for a certain amount of time. | [{'operation': 'heating to 600C', 'time': 'NaN'}, {'operation': 'maintaining at 600C', 'time': 'NaN'}] | [{'operation': 'heating and maintaining', 'temperature': '600C'}] |  | ['N2 flow'] | 10.1126/sciadv.aay9851
0315a6674efe3e74a7741ba9c47882e0-p3 | synthesis | 0315a6674efe3e74a7741ba9c47882e0-p3-syn-3 | 3. Coat the Anopore membranes (pore size, 20 nm; diameter, 13 mm) by 15 ml of the coating suspension by vacuum filtration. |  |  | [{'operation': 'coating by vacuum filtration', 'pressure': 'vacuum'}] |  | 10.1126/sciadv.aay9851
0315a6674efe3e74a7741ba9c47882e0-p1 | pretreatment | 0315a6674efe3e74a7741ba9c47882e0-p1-pre-1 | 1. Inside an Ar - filled glove box, mix and grind 22.65 g of LiCl and 27.35 g of KCl to make the eutectic salt mix. |  |  |  | ['Ar - filled glove box'] | 10.1126/sciadv.aay9851
0315a6674efe3e74a7741ba9c47882e0-p3 | synthesis | 0315a6674efe3e74a7741ba9c47882e0-p3-syn-1 | 1. Use the top 13 ml of the supernatant to prepare the coating suspension. |  |  |  |  | 10.1126/sciadv.aay9851
0315a6674efe3e74a7741ba9c47882e0-p3 | synthesis | 0315a6674efe3e74a7741ba9c47882e0-p3-syn-2 | 2. For PTI membranes with m - PBI chains as spacers, add m - PBI (0.06 mg/ml) to the coating suspension with a PTI/m - PBI ratio of 16:84 in the coating suspension. |  |  |  |  | 10.1126/sciadv.aay9851
0315a6674efe3e74a7741ba9c47882e0-p1 | posttreatment | 0315a6674efe3e74a7741ba9c47882e0-p1-pos-1 | 1. Wash the resulting material with hot water at least three times to remove the salt mix completely. |  | [{'operation': 'washing', 'temperature': 'hot'}] |  | ['hot water'] | 10.1126/sciadv.aay9851
03f16d8dcbe29d0d9406e854001ccfd5-p2 | posttreatment | 03f16d8dcbe29d0d9406e854001ccfd5-p2-pos-2 | 2. Dry the product at 60C. |  | [{'operation': 'drying', 'temperature': '60C'}] |  |  | 10.1021/acscatal.7b02166
03f16d8dcbe29d0d9406e854001ccfd5-p2 | synthesis | 03f16d8dcbe29d0d9406e854001ccfd5-p2-syn-1 | 1. Sonicate the dispersion for 30 min. | [{'operation': 'sonication', 'time': '30 min'}] |  |  |  | 10.1021/acscatal.7b02166
03f16d8dcbe29d0d9406e854001ccfd5-p1 | synthesis | 03f16d8dcbe29d0d9406e854001ccfd5-p1-syn-8 | 8. Cool down the crucible to room temperature. |  | [{'operation': 'cooling', 'temperature': 'room temperature'}] |  |  | 10.1021/acscatal.7b02166
03f16d8dcbe29d0d9406e854001ccfd5-p2 | posttreatment | 03f16d8dcbe29d0d9406e854001ccfd5-p2-pos-1 | 1. Purify the resulting product by cycles of washing with deionized water and centrifugation. |  |  |  | ['deionized water'] | 10.1021/acscatal.7b02166
03f16d8dcbe29d0d9406e854001ccfd5-p1 | posttreatment | 03f16d8dcbe29d0d9406e854001ccfd5-p1-pos-3 | 3. Dry the resulting precipitate at 60C overnight to get solid NG. | [{'operation': 'drying', 'time': 'overnight'}] | [{'operation': 'drying', 'temperature': '60C'}] |  |  | 10.1021/acscatal.7b02166
03f16d8dcbe29d0d9406e854001ccfd5-p1 | synthesis | 03f16d8dcbe29d0d9406e854001ccfd5-p1-syn-6 | 6. Mix 100 mg of GO with 500 mg of melamine and grind until a uniform powder is obtained. | [{'operation': 'grinding', 'time': 'NaN'}] |  |  |  | 10.1021/acscatal.7b02166
03f16d8dcbe29d0d9406e854001ccfd5-p1 | posttreatment | 03f16d8dcbe29d0d9406e854001ccfd5-p1-pos-1 | 1. Disperse the resulting black solid in deionized water. |  |  |  | ['deionized water'] | 10.1021/acscatal.7b02166
03f16d8dcbe29d0d9406e854001ccfd5-p1 | pretreatment | 03f16d8dcbe29d0d9406e854001ccfd5-p1-pre-1 | 1. Mix graphite and KMnO4 by mechanical grinding. |  |  |  |  | 10.1021/acscatal.7b02166
03f16d8dcbe29d0d9406e854001ccfd5-p3 | posttreatment | 03f16d8dcbe29d0d9406e854001ccfd5-p3-pos-1 | 1. Transfer the sample to the electrochemical cell through the UHV - EC transfer system. |  |  |  |  | 10.1021/acscatal.7b02166
03f16d8dcbe29d0d9406e854001ccfd5-p1 | synthesis | 03f16d8dcbe29d0d9406e854001ccfd5-p1-syn-5 | 5. Dialyze the obtained suspension for 7 days to remove all impurities and lyophilize to get GO as a solid. | [{'operation': 'dialyzing', 'time': '7 days'}] |  |  |  | 10.1021/acscatal.7b02166
03f16d8dcbe29d0d9406e854001ccfd5-p1 | synthesis | 03f16d8dcbe29d0d9406e854001ccfd5-p1-syn-3 | 3. Quench the reaction by slowly adding a mixture of ice - cold water (500 ml) and H2O2 (3 ml). |  |  |  |  | 10.1021/acscatal.7b02166
03f16d8dcbe29d0d9406e854001ccfd5-p1 | synthesis | 03f16d8dcbe29d0d9406e854001ccfd5-p1-syn-4 | 4. Wash the resulting yellow solid several times with deionized water and separate by centrifugation (5000 rpm). |  |  |  | ['Deionized water'] | 10.1021/acscatal.7b02166
03f16d8dcbe29d0d9406e854001ccfd5-p1 | posttreatment | 03f16d8dcbe29d0d9406e854001ccfd5-p1-pos-2 | 2. Use several washing and centrifugation cycles to remove any impurities. |  |  |  |  | 10.1021/acscatal.7b02166
03f16d8dcbe29d0d9406e854001ccfd5-p1 | synthesis | 03f16d8dcbe29d0d9406e854001ccfd5-p1-syn-7 | 7. Transfer the mixture into an alumina crucible and heat at 900C with a rate of 15C min-1 in argon atmosphere for 3 h in a tubular furnace. | [{'operation': 'heating', 'time': '3 h'}] | [{'operation': 'heating', 'temperature': '900C'}] |  | ['argon atmosphere'] | 10.1021/acscatal.7b02166
03f16d8dcbe29d0d9406e854001ccfd5-p1 | synthesis | 03f16d8dcbe29d0d9406e854001ccfd5-p1-syn-1 | 1. Slowly add the powder mixture to 150 ml of H2SO4/H3PO4 (9:1 v/v) solution kept in an ice - bath (0 to 5C) under stirring for 6 h. | [{'operation': 'stirring', 'time': '6 h'}] | [{'operation': 'adding powder mixture to solution', 'temperature': '0 to 5C'}] |  | ['H2SO4/H3PO4 (9:1 v/v) solution', 'ice - bath'] | 10.1021/acscatal.7b02166
03f16d8dcbe29d0d9406e854001ccfd5-p3 | posttreatment | 03f16d8dcbe29d0d9406e854001ccfd5-p3-pos-2 | 2. Polarize the sample at - 1.0 V vs SCE for 600 s in CO2 - saturated 0.1 M KHCO3 solution while pumping the electrolyte into the EC cell at 1 mL min-1 by a syringe pump. | [{'operation': 'Polarizing the sample', 'time': '600 s'}] |  |  | ['CO2 - saturated 0.1 M KHCO3 solution', 'EC cell'] | 10.1021/acscatal.7b02166
03f16d8dcbe29d0d9406e854001ccfd5-p2 | pretreatment | 03f16d8dcbe29d0d9406e854001ccfd5-p2-pre-1 | 1. Disperse the appropriate amount of NG and cobalt acetate in 15 ml of an ethanol:water (3:2 v/v) solution. |  |  |  | ['ethanol:water (3:2 v/v) solution'] | 10.1021/acscatal.7b02166
03f16d8dcbe29d0d9406e854001ccfd5-p2 | synthesis | 03f16d8dcbe29d0d9406e854001ccfd5-p2-syn-2 | 2. Transfer the resulting dispersion into a Teflon - lined hydrothermal reactor and heat at 140C for 12 h. | [{'operation': 'heating', 'time': '12 h'}] | [{'operation': 'heating', 'temperature': '140C'}] |  |  | 10.1021/acscatal.7b02166
03f16d8dcbe29d0d9406e854001ccfd5-p3 | pretreatment | 03f16d8dcbe29d0d9406e854001ccfd5-p3-pre-1 | 1. Clean the Pd(100) substrate by repeated cycles of sputtering with 2 keV Ar+ ions at 300 K and annealing at 900 K. |  | [{'operation': 'sputtering', 'temperature': '300 K'}, {'operation': 'annealing', 'temperature': '900 K'}] |  |  | 10.1021/acscatal.7b02166
03f16d8dcbe29d0d9406e854001ccfd5-p3 | pretreatment | 03f16d8dcbe29d0d9406e854001ccfd5-p3-pre-2 | 2. Remove the residual carbon in 2.0 10-7 mbar of oxygen at 700 K and subsequently remove the adsorbed oxygen by annealing at 900 K. |  | [{'operation': 'removing residual carbon', 'temperature': '700 K'}, {'operation': 'removing adsorbed oxygen', 'temperature': '900 K'}] | [{'operation': 'removing residual carbon', 'pressure': '2.0 10-7 mbar'}] | ['oxygen'] | 10.1021/acscatal.7b02166
03f16d8dcbe29d0d9406e854001ccfd5-p3 | synthesis | 03f16d8dcbe29d0d9406e854001ccfd5-p3-syn-2 | 2. Anneal the sample in 10-3 mbar oxygen partial pressure at 660 K to obtain full oxidation. |  | [{'operation': 'annealing', 'temperature': '660 K'}] | [{'operation': 'annealing', 'pressure': '10-3 mbar'}] | ['oxygen'] | 10.1021/acscatal.7b02166
03f16d8dcbe29d0d9406e854001ccfd5-p3 | synthesis | 03f16d8dcbe29d0d9406e854001ccfd5-p3-syn-1 | 1. Perform physical vapor deposition of metal Co on Pd(100) in oxygen atmosphere (PO2 = 2x10-6 mbar) at 660 K using an evaporation rate of 0.35 ML min-1. |  | [{'operation': 'physical vapor deposition', 'temperature': '660 K'}] | [{'operation': 'physical vapor deposition', 'pressure': '2x10-6 mbar'}] | ['oxygen atmosphere'] | 10.1021/acscatal.7b02166
047f6a6d3c05819e962445ddd3b9ea69-p2 | synthesis | 047f6a6d3c05819e962445ddd3b9ea69-p2-syn-1 | 1. Synthesize compound 4 by Boc - monoprotection of 2,2’-(ethylenedioxy)bis(ethylamine) |  |  |  |  | 10.1039/D0NH00300J
047f6a6d3c05819e962445ddd3b9ea69-p1 | synthesis | 047f6a6d3c05819e962445ddd3b9ea69-p1-syn-1 | 1. Synthesize RCND precursor PPA via oxidative polymerization of the deprotected compound |  |  |  |  | 10.1039/D0NH00300J
047f6a6d3c05819e962445ddd3b9ea69-p1 | pretreatment | 047f6a6d3c05819e962445ddd3b9ea69-p1-pre-2 | 2. Perform a Suzuki coupling between the resulting compound and 3 - thiophene boronic acid to yield the protected monomer of PPA |  |  |  |  | 10.1039/D0NH00300J
047f6a6d3c05819e962445ddd3b9ea69-p2 | synthesis | 047f6a6d3c05819e962445ddd3b9ea69-p2-syn-3 | 3. Perform Boc cleavage using trifluoroacetic acid to obtain FA ligand |  |  |  | ['trifluoroacetic acid'] | 10.1039/D0NH00300J
047f6a6d3c05819e962445ddd3b9ea69-p1 | pretreatment | 047f6a6d3c05819e962445ddd3b9ea69-p1-pre-3 | 3. Hydrolyze the benzyl group in basic conditions to obtain the deprotected compound |  |  |  | ['basic conditions'] | 10.1039/D0NH00300J
047f6a6d3c05819e962445ddd3b9ea69-p1 | synthesis | 047f6a6d3c05819e962445ddd3b9ea69-p1-syn-2 | 2. Hydrothermally carbonize the polymer PPA to form water - dispersible RCNDs |  |  |  |  | 10.1039/D0NH00300J
047f6a6d3c05819e962445ddd3b9ea69-p1 | pretreatment | 047f6a6d3c05819e962445ddd3b9ea69-p1-pre-1 | 1. Protect the carboxyl group in 3-(4 - bromophenyl) propanoic acid by benzyl bromide in ice - bath and then at RT |  | [{'operation': 'Protecting the carboxyl group', 'temperature': 'ice - bath'}, {'operation': 'Protecting the carboxyl group', 'temperature': 'RT'}] |  |  | 10.1039/D0NH00300J
04645e7bd4a1a3742e1cd9ae62cc299f-p1 | synthesis | 04645e7bd4a1a3742e1cd9ae62cc299f-p1-syn-1 | Use a modified aqueous - phase reduction method to synthesize carbon - nanotube (CNT) supported nanoparticles Pd/CNT, PdAg/CNT, PdAg3/CNT, and Ag/CNT catalysts (20 wt%) |  |  |  | ['aqueous phase'] | 10.1016/j.apcatb.2017.02.082
00657c82669a2633d4e6b79a0e026247-p1 | synthesis | 00657c82669a2633d4e6b79a0e026247-p1-syn-5 | 5. Fabricate graphene oxide (GO) by a modified Hummer's method. |  |  |  |  | 10.1016/j.ceramint.2019.04.005
04fbf08fd7b62b5bcf4d3d748f58d158-p1 | posttreatment | 04fbf08fd7b62b5bcf4d3d748f58d158-p1-pos-5 | 5. Keep the supernatants of the products at 60 C under vacuum overnight prior to analysis. | [{'operation': 'keeping the supernatants', 'time': 'overnight'}] | [{'operation': 'keeping the supernatants', 'temperature': '60 C'}] | [{'operation': 'keeping the supernatants', 'pressure': 'vacuum'}] |  | 10.1016/j.electacta.2020.136043
00657c82669a2633d4e6b79a0e026247-p1 | pretreatment | 00657c82669a2633d4e6b79a0e026247-p1-pre-3 | 3. Add 0.5 g of PVP and stir for 30 min. | [{'operation': 'stirring', 'time': '30 min'}] |  |  |  | 10.1016/j.ceramint.2019.04.005
04fbf08fd7b62b5bcf4d3d748f58d158-p1 | posttreatment | 04fbf08fd7b62b5bcf4d3d748f58d158-p1-pos-3 | 3. Disperse the materials in EtOH through water - bath sonication for 1 h. | [{'operation': 'water - bath sonication', 'time': '1 h'}] |  |  | ['EtOH'] | 10.1016/j.electacta.2020.136043
04fbf08fd7b62b5bcf4d3d748f58d158-p1 | posttreatment | 04fbf08fd7b62b5bcf4d3d748f58d158-p1-pos-2 | 2. Rinse the collected materials thoroughly with dilute HCl. |  |  |  | ['dilute HCl'] | 10.1016/j.electacta.2020.136043
04fbf08fd7b62b5bcf4d3d748f58d158-p1 | posttreatment | 04fbf08fd7b62b5bcf4d3d748f58d158-p1-pos-4 | 4. Centrifuge the dispersion at 2000 rpm for 20 min to remove any un - exfoliated graphite flakes. | [{'operation': 'centrifuging', 'time': '20 min'}] |  |  |  | 10.1016/j.electacta.2020.136043
00657c82669a2633d4e6b79a0e026247-p1 | synthesis | 00657c82669a2633d4e6b79a0e026247-p1-syn-2 | 2. Disperse 0.2 g of NH4H3Ge2O6 precursor in 100 ml of Tris - HCl (10 mM, pH = 8.5) solution and ultrasonically treat for 30 min. | [{'operation': 'ultrasonic treatment', 'time': '30 min'}] |  |  | ['Tris - HCl (10 mM, pH = 8.5) solution'] | 10.1016/j.ceramint.2019.04.005
00657c82669a2633d4e6b79a0e026247-p1 | pretreatment | 00657c82669a2633d4e6b79a0e026247-p1-pre-2 | 2. Add 5 ml of aqueous ammonia to obtain a clear and transparent solution. |  |  |  | ['aqueous ammonia'] | 10.1016/j.ceramint.2019.04.005
00657c82669a2633d4e6b79a0e026247-p1 | synthesis | 00657c82669a2633d4e6b79a0e026247-p1-syn-1 | 1. Transfer the solution to a 100 ml PTFE - lined stainless steel high - temperature reactor and react at 120 C for 12 h to obtain NH4H3Ge2O6 precursor. | [{'operation': 'reaction', 'time': '12 h'}] | [{'operation': 'reaction', 'temperature': '120 C'}] |  |  | 10.1016/j.ceramint.2019.04.005
04fbf08fd7b62b5bcf4d3d748f58d158-p1 | synthesis | 04fbf08fd7b62b5bcf4d3d748f58d158-p1-syn-1 | 1. For G nanosheet synthesis: Place a commercial high - quality graphite rod (as the cathode terminal) and a Pt sheet (8 2 cm; as the anode terminal) at a working distance of 4 cm and immerse them into an electrolytic cell containing 1 M H2SO4 as the electrolyte. Apply a DC bias of 60 V using a power supply to generate in - situ plasma at the interface between the graphite working electrode and the electrolyte at 70 C. |  | [{'operation': 'generating in - situ plasma', 'temperature': '70 C'}] |  | ['1 M H2SO4', 'electrolytic cell'] | 10.1016/j.electacta.2020.136043
00657c82669a2633d4e6b79a0e026247-p1 | synthesis | 00657c82669a2633d4e6b79a0e026247-p1-syn-3 | 3. Add 0.1896 g of dopamine hydrochloride and stir continuously for 24 h. | [{'operation': 'stirring', 'time': '24 h'}] |  |  |  | 10.1016/j.ceramint.2019.04.005
0518fc8ee740c683369f4424799f5f01-p1 | synthesis | 0518fc8ee740c683369f4424799f5f01-p1-syn-2 | 2. Add 200,000 hMSCs to the mixture |  |  |  |  | 10.1002/smll.201401635
04fbf08fd7b62b5bcf4d3d748f58d158-p1 | synthesis | 04fbf08fd7b62b5bcf4d3d748f58d158-p1-syn-2 | 2. For G/MnO2 structure synthesis: Use a binary electrolyte of 1 M H2SO4 and 0.45 M Mn(OAc)2 with the same experimental setup. During the plasma exfoliation treatment for G nanosheets, add 1.8 M NaOH to the 0.45 M Mn(OAc)2 electrolytic bath solution. Then perform the exfoliation for 1 hour. | [{'operation': 'plasma exfoliation treatment', 'time': '1 hour'}] |  |  | ['electrolytic bath solution'] | 10.1016/j.electacta.2020.136043
00657c82669a2633d4e6b79a0e026247-p1 | pretreatment | 00657c82669a2633d4e6b79a0e026247-p1-pre-1 | 1. Disperse 0.5 g of GeO2 in 50 ml of deionized water. |  |  |  | ['deionized water'] | 10.1016/j.ceramint.2019.04.005
047f6a6d3c05819e962445ddd3b9ea69-p2 | synthesis | 047f6a6d3c05819e962445ddd3b9ea69-p2-syn-2 | 2. Conjugate folic acid to compound 4 by amidation through NHS/EDC activation |  |  |  |  | 10.1039/D0NH00300J
04fbf08fd7b62b5bcf4d3d748f58d158-p1 | synthesis | 04fbf08fd7b62b5bcf4d3d748f58d158-p1-syn-3 | 3. For G/MnO2/WO3 nanocomposite synthesis: Employ 1 M H2SO4 and 0.45 M Mn(OAc)2 as the electrolyte, with gentle stirring (200 rpm) for 1 h. During the simultaneous graphite exfoliation process, add 4 mM Na2WO42H2O dropwise into the electrolytic bath solution over the same period of time. | [{'operation': 'stirring', 'time': '1 h'}, {'operation': 'adding Na2WO42H2O dropwise', 'time': '1 h'}] |  |  | ['electrolytic bath solution'] | 10.1016/j.electacta.2020.136043
047f6a6d3c05819e962445ddd3b9ea69-p3 | synthesis | 047f6a6d3c05819e962445ddd3b9ea69-p3-syn-1 | 1. Perform amidation of the carboxyl groups of RCNDs with the primary amine of FA derivative in the presence of EDC |  |  |  |  | 10.1039/D0NH00300J
0518fc8ee740c683369f4424799f5f01-p1 | synthesis | 0518fc8ee740c683369f4424799f5f01-p1-syn-1 | 1. Incubate 1 mL of the supplemented DMEM containing 100 nM dexamethasone, 50 g/mL ascorbic acid - 2 - phosphate, 10 ng/mL of transforming growth factor - beta 3 (TGF - β3), 100 g/mL sodium pyruvate, 40 g/mL of proline, 1% insulin, transferrin and sodium selenite (ITS - mix) with 10 g, 25 g or 50 g of G, GO or pGO overnight | [{'operation': 'incubate', 'time': 'overnight'}] |  |  |  | 10.1002/smll.201401635
0518fc8ee740c683369f4424799f5f01-p2 | synthesis | 0518fc8ee740c683369f4424799f5f01-p2-syn-1 | Synthesize GO by the conventional Hummer's method |  |  |  |  | 10.1002/smll.201401635
0518fc8ee740c683369f4424799f5f01-p1 | synthesis | 0518fc8ee740c683369f4424799f5f01-p1-syn-4 | 4. Incubate the mixture for 24 h to form a composite pellet | [{'operation': 'incubating', 'time': '24 h'}] |  |  |  | 10.1002/smll.201401635
0518fc8ee740c683369f4424799f5f01-p3 | synthesis | 0518fc8ee740c683369f4424799f5f01-p3-syn-1 | Subject the as - prepared GO to sequential base and acid treatment |  |  |  |  | 10.1002/smll.201401635
0518fc8ee740c683369f4424799f5f01-p1 | synthesis | 0518fc8ee740c683369f4424799f5f01-p1-syn-3 | 3. Centrifuge the mixture at 1000 g for 10 min | [{'operation': 'centrifuging', 'time': '10 min'}] |  |  |  | 10.1002/smll.201401635
00657c82669a2633d4e6b79a0e026247-p1 | synthesis | 00657c82669a2633d4e6b79a0e026247-p1-syn-4 | 4. Wash the product with deionized water for at least 5 times, filter and dry at 60 C to obtain NH4H3Ge2O6@PDA. |  | [{'operation': 'drying', 'temperature': '60 C'}] |  | ['deionized water'] | 10.1016/j.ceramint.2019.04.005
0518fc8ee740c683369f4424799f5f01-p1 | pretreatment | 0518fc8ee740c683369f4424799f5f01-p1-pre-1 | Isolate human bone marrow derived hMSCs from the mononuclear fraction of a bone marrow aspirate based on their attachment to tissue culture plastics |  |  |  |  | 10.1002/smll.201401635
0518fc8ee740c683369f4424799f5f01-p1 | synthesis | 0518fc8ee740c683369f4424799f5f01-p1-syn-5 | 5. Culture the composite pellet at 37 C for 4 weeks in 5% carbon dioxide atmosphere and replace the medium every 3 days | [{'operation': 'culturing', 'time': '4 weeks'}, {'operation': 'replacing the medium', 'time': 'every 3 days'}] | [{'operation': 'culturing', 'temperature': '37 C'}] |  | ['5% carbon dioxide atmosphere'] | 10.1002/smll.201401635
0518fc8ee740c683369f4424799f5f01-p4 | synthesis | 0518fc8ee740c683369f4424799f5f01-p4-syn-1 | Prepare G from the electrochemical exfoliation of graphite powder in organic solvent (lithium perchlorate and propylene carbonate) |  |  |  | ['lithium perchlorate', 'propylene carbonate'] | 10.1002/smll.201401635
00657c82669a2633d4e6b79a0e026247-p1 | synthesis | 00657c82669a2633d4e6b79a0e026247-p1-syn-6 | 6. Add 0.2 g of NH4H3Ge2O6@PDA to 20 ml (1 mg/ml) of GO suspension and ultrasonically disperse for 2 h, then stir continuously for 24 h and freeze - dry to get NH4H3Ge2O6@PDA - GO powder. | [{'operation': 'ultrasonic dispersion', 'time': '2 h'}, {'operation': 'stirring', 'time': '24 h'}] |  |  |  | 10.1016/j.ceramint.2019.04.005
00657c82669a2633d4e6b79a0e026247-p1 | synthesis | 00657c82669a2633d4e6b79a0e026247-p1-syn-7 | 7. Place the prepared product in a tube furnace at H2/Ar atmosphere, heat to 400 C (heating rate of 1 C/min) for 2 h, and then rise to 800 C (5 C/min) for 3 h to get Ge@C - rGO composite. | [{'operation': 'heating to 400 C', 'time': '2 h'}, {'operation': 'rising to 800 C', 'time': '3 h'}] | [{'operation': 'heating to 400 C', 'temperature': '400 C'}, {'operation': 'rising to 800 C', 'temperature': '800 C'}] |  | ['H2/Ar atmosphere'] | 10.1016/j.ceramint.2019.04.005
04fbf08fd7b62b5bcf4d3d748f58d158-p1 | posttreatment | 04fbf08fd7b62b5bcf4d3d748f58d158-p1-pos-1 | 1. Collect the respective precipitated as - synthesized G, G/MnO2, and G/MnO2/WO3 samples by vacuum filtration through 0.2 - m - pore cellulose filter papers. |  |  | [{'operation': 'vacuum filtration', 'pressure': 'vacuum'}] |  | 10.1016/j.electacta.2020.136043
07d7f5e20e13c340612222d3d5489af8-p1 | synthesis | 07d7f5e20e13c340612222d3d5489af8-p1-syn-1 | 1. Employ a H - type cell separated by proton exchange membrane. |  |  |  |  | 10.1021/acssuschemeng.8b01438
07d7f5e20e13c340612222d3d5489af8-p1 | synthesis | 07d7f5e20e13c340612222d3d5489af8-p1-syn-2 | 2. Bubble N2 gas to the surface of the cathode (MoN NA/CC). |  |  |  |  | 10.1021/acssuschemeng.8b01438
07d7f5e20e13c340612222d3d5489af8-p1 | synthesis | 07d7f5e20e13c340612222d3d5489af8-p1-syn-3 | 3. Protons from the electrolyte (0.1 M HCl) react with N on the surface of MoN NA/CC to produce NH3, and dissolved N2 later regenerates with the catalyst. |  |  |  | ['0.1 M HCl electrolyte'] | 10.1021/acssuschemeng.8b01438
0822468a903fdbc854568aae6c2a86b4-p1 | synthesis | 0822468a903fdbc854568aae6c2a86b4-p1-syn-3 | 3. Subject the suspension to hydrothermal treatment to increase the yield or crystallinity. |  |  |  |  | 10.3390/molecules27154900
0822468a903fdbc854568aae6c2a86b4-p1 | synthesis | 0822468a903fdbc854568aae6c2a86b4-p1-syn-1 | 1. Prepare a solution containing simultaneous divalent and trivalent metal cations. |  |  |  |  | 10.3390/molecules27154900
0822468a903fdbc854568aae6c2a86b4-p5 | synthesis | 0822468a903fdbc854568aae6c2a86b4-p5-syn-1 | 1. Prepare an aqueous suspension of the LDH precursors/pre - synthesized. |  |  |  | ['water'] | 10.3390/molecules27154900
0822468a903fdbc854568aae6c2a86b4-p2 | synthesis | 0822468a903fdbc854568aae6c2a86b4-p2-syn-1 | 1. Prepare an aqueous suspension of the divalent metal oxide. |  |  |  | ['water'] | 10.3390/molecules27154900
0822468a903fdbc854568aae6c2a86b4-p3 | synthesis | 0822468a903fdbc854568aae6c2a86b4-p3-syn-3 | 3. Wash the filtered material with distilled water and then with ethanol. |  |  |  | ['distilled water', 'ethanol'] | 10.3390/molecules27154900
0822468a903fdbc854568aae6c2a86b4-p6 | synthesis | 0822468a903fdbc854568aae6c2a86b4-p6-syn-1 | 1. Subject LDHs to heat treatment or calcination at 400 to 500 C, changing the layered structure to mixed metallic oxides. |  | [{'operation': 'heat treatment or calcination', 'temperature': '400 to 500 C'}] |  |  | 10.3390/molecules27154900
0822468a903fdbc854568aae6c2a86b4-p5 | synthesis | 0822468a903fdbc854568aae6c2a86b4-p5-syn-2 | 2. Mix the suspension with a large excess of the salt of the anion to be intercalated under an inert atmosphere to avoid excess carbonate in the intermediate layers. Ensure the reaction does not occur at pH lower than 4. |  |  |  | ['inert atmosphere'] | 10.3390/molecules27154900
0822468a903fdbc854568aae6c2a86b4-p3 | synthesis | 0822468a903fdbc854568aae6c2a86b4-p3-syn-2 | 2. After the formation of the gel, filter the material. |  |  |  |  | 10.3390/molecules27154900
0822468a903fdbc854568aae6c2a86b4-p6 | synthesis | 0822468a903fdbc854568aae6c2a86b4-p6-syn-2 | 2. Place the calcined LDH in a solution containing guest anions under an inert atmosphere (mostly nitrogen) to recover its original layered structure. |  |  |  | ['solution', 'nitrogen'] | 10.3390/molecules27154900
0822468a903fdbc854568aae6c2a86b4-p4 | synthesis | 0822468a903fdbc854568aae6c2a86b4-p4-syn-1 | 1. Prepare an aqueous suspension consisting of a trivalent metal ion oxide and a bivalent metal ion oxide. |  |  |  | ['water'] | 10.3390/molecules27154900
0822468a903fdbc854568aae6c2a86b4-p2 | synthesis | 0822468a903fdbc854568aae6c2a86b4-p2-syn-2 | 2. Treat the aqueous suspension with an aqueous solution of the excess trivalent ion chloride salt. |  |  |  | ['aqueous'] | 10.3390/molecules27154900
0822468a903fdbc854568aae6c2a86b4-p3 | synthesis | 0822468a903fdbc854568aae6c2a86b4-p3-syn-1 | 1. Constantly agitate the component that transforms sol to gel during the strong acid hydrolysis of metallic precursors using a strong acid such as chloric acid or nitric acid. |  |  |  | ['strong acid (chloric acid or nitric acid)'] | 10.3390/molecules27154900
0822468a903fdbc854568aae6c2a86b4-p1 | synthesis | 0822468a903fdbc854568aae6c2a86b4-p1-syn-2 | 2. Slowly add a base (such as sodium hydroxide and/or bicarbonate, sodium carbonate or ammonium hydroxide) to the solution under supersaturation conditions, keeping the pH of the reaction medium constant in the range of 7 - 10. |  |  |  | ['solution'] | 10.3390/molecules27154900
083f21901dd38897a67a0cbdcb5a0ba9-p1 | synthesis | 083f21901dd38897a67a0cbdcb5a0ba9-p1-syn-1 | 1. Adopt four single - side - decorated Lin/BBP (n = 1 - 4) structures using a (2 2) supercell model including thirty - two boron atoms, four hexagon holes, and four middle hollow sites (MHS). |  |  |  |  | 10.1039/C8CP01048J
083f21901dd38897a67a0cbdcb5a0ba9-p1 | synthesis | 083f21901dd38897a67a0cbdcb5a0ba9-p1-syn-4 | 4. Apply a uniform electric field perpendicular to the BBP substrate from the Li atoms to the BBP plane. The employed external electric field values are 0.05 V −1, 0.10 V −1, 0.15 V −1, 0.20 V −1, and 0.25 V −1. Optimize the initial Lin/BBP geometries under a given electric field until the systems reach the minimum energy state. |  |  |  |  | 10.1039/C8CP01048J
0879104e9cd61cb4607d76dbb71c6dd6-p2 | synthesis | 0879104e9cd61cb4607d76dbb71c6dd6-p2-syn-2 | 2. Define the fiber spacing as 650 m, set the layer thickness to 170 m. |  |  |  |  | 10.1002/smll.202002258
083f21901dd38897a67a0cbdcb5a0ba9-p1 | synthesis | 083f21901dd38897a67a0cbdcb5a0ba9-p1-syn-2 | 2. Perform all first - principles density functional theory (DFT) calculations using the generalized gradient approximation (GGA) as parameterized by the Perdew - Wang (PW91) functional combined with double numerical basis sets including polarization functions on all atoms (DNP) implemented in the DMol3 code. |  |  |  |  | 10.1039/C8CP01048J
083f21901dd38897a67a0cbdcb5a0ba9-p1 | synthesis | 083f21901dd38897a67a0cbdcb5a0ba9-p1-syn-3 | 3. Fully relax the (2 2) supercell without any symmetry constraints in the geometric optimizations of the Lin/BBP nanostructures, and set the vacuum space to 16 to ensure the cancellation of spurious interactions between the periodic images. Set the global orbital cutoff to 5.1 and explicitly include all electrons in spin - unrestricted computations. Sample the Brillouin zone (BZ) by 6 6 1 k - points using the Monkhorst - Pack scheme. |  |  |  |  | 10.1039/C8CP01048J
0879104e9cd61cb4607d76dbb71c6dd6-p2 | synthesis | 0879104e9cd61cb4607d76dbb71c6dd6-p2-syn-4 | 4. Set the screw rotation for the polymers to 200 rpm. |  |  |  |  | 10.1002/smll.202002258
0879104e9cd61cb4607d76dbb71c6dd6-p1 | synthesis | 0879104e9cd61cb4607d76dbb71c6dd6-p1-syn-3 | 3. Load SNARF - 1 - dextran into the CaCO3 microparticles. |  |  |  |  | 10.1002/smll.202002258
0879104e9cd61cb4607d76dbb71c6dd6-p3 | pretreatment | 0879104e9cd61cb4607d76dbb71c6dd6-p3-pre-1 | 1. Draw a bone marrow aspirate from the patient after informed written consent and separate mononuclear cells using density centrifugation. |  |  |  |  | 10.1002/smll.202002258
0879104e9cd61cb4607d76dbb71c6dd6-p1 | synthesis | 0879104e9cd61cb4607d76dbb71c6dd6-p1-syn-5 | 5. Remove the sacrificial CaCO3 templates by complexation with EDTA buffer (0.2 M, pH 7). |  |  |  |  | 10.1002/smll.202002258
0879104e9cd61cb4607d76dbb71c6dd6-p1 | posttreatment | 0879104e9cd61cb4607d76dbb71c6dd6-p1-pos-1 | Determine the number of capsules per volume by direct counting in a defined volume with a hemocytometer chamber under an inverted optical microscope. |  |  |  |  | 10.1002/smll.202002258
0879104e9cd61cb4607d76dbb71c6dd6-p3 | synthesis | 0879104e9cd61cb4607d76dbb71c6dd6-p3-syn-1 | 1. Seed AM scaffolds (5 5 4 mm square blocks) with a drop of 35 L containing 2 105 cells. |  |  |  |  | 10.1002/smll.202002258
0879104e9cd61cb4607d76dbb71c6dd6-p1 | synthesis | 0879104e9cd61cb4607d76dbb71c6dd6-p1-syn-2 | 2. Obtain porous calcium carbonate (CaCO3) microparticles via coprecipitation of equal volumes of Na2CO3 (0.33 M) and CaCl2 (0.33 M) solutions. |  |  |  |  | 10.1002/smll.202002258
0879104e9cd61cb4607d76dbb71c6dd6-p3 | posttreatment | 0879104e9cd61cb4607d76dbb71c6dd6-p3-pos-1 | Change media every 72 h by moving scaffolds into 12 - well plates filled with fresh and pre - equilibrated culture media. | [{'operation': 'changing media', 'time': '72 h'}] |  |  | ['culture media'] | 10.1002/smll.202002258
0879104e9cd61cb4607d76dbb71c6dd6-p2 | synthesis | 0879104e9cd61cb4607d76dbb71c6dd6-p2-syn-1 | 1. Upload the 3D scaffold CAD models into PrimCAM software and calculate the deposition patterns. |  |  |  |  | 10.1002/smll.202002258
0879104e9cd61cb4607d76dbb71c6dd6-p1 | synthesis | 0879104e9cd61cb4607d76dbb71c6dd6-p1-syn-6 | 6. Store the multilayer polyelectrolyte capsules, carrying the SNARF - 1 - dextran conjugate in the cavities, as suspension in 2 mL of Milli - Q water at 4 C. |  | [{'operation': 'storage', 'temperature': '4 C'}] |  | ['Milli - Q water'] | 10.1002/smll.202002258
0879104e9cd61cb4607d76dbb71c6dd6-p2 | synthesis | 0879104e9cd61cb4607d76dbb71c6dd6-p2-syn-3 | 3. Load PEOT/PBT pellets in the reservoir and melt at a temperature of 195 C or 220 C. |  | [{'operation': 'melting', 'temperature': '195 C or 220 C'}] |  |  | 10.1002/smll.202002258
0879104e9cd61cb4607d76dbb71c6dd6-p2 | synthesis | 0879104e9cd61cb4607d76dbb71c6dd6-p2-syn-5 | 5. Extrude the molten polymer through a nozzle with G25 (inner diameter = 250 m) with the assistance of N2 (5 bar) gas pressure and a deposition velocity optimized to 200 mm min−1, following a layer - by - layer manufacturing with 90 rotation between deposited layers. |  |  | [{'operation': 'extruding the molten polymer', 'pressure': '5 bar'}] |  | 10.1002/smll.202002258
0822468a903fdbc854568aae6c2a86b4-p4 | synthesis | 0822468a903fdbc854568aae6c2a86b4-p4-syn-2 | 2. Place the suspension in a pressurized container and subject it to hydrothermal treatment at high temperature for a few days, during which the hydrated amorphous precursor crystallizes in the presence of reactive basic oxide. | [{'operation': 'hydrothermal treatment', 'time': 'a few days'}] | [{'operation': 'hydrothermal treatment', 'temperature': 'high temperature'}] | [{'operation': 'hydrothermal treatment', 'pressure': 'pressurized'}] | ['pressurized container'] | 10.3390/molecules27154900
0879104e9cd61cb4607d76dbb71c6dd6-p1 | synthesis | 0879104e9cd61cb4607d76dbb71c6dd6-p1-syn-4 | 4. Coat the SNARF - 1 - dextran filled CaCO3 microparticles by multiple layer - by - layer assembly of the oppositely charged PSS (2 mg mL−1, 0.5 M NaCl, pH = 6.5) and PAH (2 mg mL−1, 0.5 M NaCl, pH = 6.5) polyelectrolytes until six layers are assembled around the spherical microparticles, providing a multilayer shell (PSS/PAH)3. |  |  |  |  | 10.1002/smll.202002258
0879104e9cd61cb4607d76dbb71c6dd6-p1 | synthesis | 0879104e9cd61cb4607d76dbb71c6dd6-p1-syn-1 | 1. Conjugate the pH indicator dye SNARF - 1 to the non - fluorescent aminodextran. |  |  |  |  | 10.1002/smll.202002258
0879104e9cd61cb4607d76dbb71c6dd6-p3 | pretreatment | 0879104e9cd61cb4607d76dbb71c6dd6-p3-pre-2 | 2. Culture hMSCs on tissue culture polystyrene plates at 1000 cells cm−2 in basic medium (αMEM added with 10% fetal bovine serum) until 70 - 80% confluent. | [{'operation': 'culturing', 'time': 'until 70 - 80% confluent'}] |  |  | ['basic medium (αMEM added with 10% fetal bovine serum)'] | 10.1002/smll.202002258
0879104e9cd61cb4607d76dbb71c6dd6-p3 | synthesis | 0879104e9cd61cb4607d76dbb71c6dd6-p3-syn-3 | 3. For dynamic seeding: Place four scaffolds in a 2 mL sterile Eppendorf tube along with four times the number of capsules and cells. Dilute the mixture of cell suspension and capsules to 1850 L using CO2 - equilibrated proliferation medium. Incubate cells on an orbital shaker at 30 rpm located in an incubator at 37 C for seeding. Transfer scaffolds to a nontreated, 12 - well plate 4 hours after dynamic seeding. | [{'operation': 'dynamic seeding', 'time': '4 hours'}] | [{'operation': 'seeding', 'temperature': '37 C'}] |  | ['CO2 - equilibrated proliferation medium'] | 10.1002/smll.202002258
0879104e9cd61cb4607d76dbb71c6dd6-p3 | synthesis | 0879104e9cd61cb4607d76dbb71c6dd6-p3-syn-2 | 2. For static seeding: Flip the AM scaffold upside down 2 hours after seeding and transfer it to a nontreated, 12 - well plate 4 hours after seeding. Culture in proliferation medium (basic medium supplemented with 1 ng mL−1 fibroglast growth factor2, 200 M L - Ascorbic acid 2 - phosphate, and 100 U mL−1 penicillin - streptomycin). | [{'operation': 'Flip the AM scaffold upside down', 'time': '2 hours after seeding'}, {'operation': 'Transfer the AM scaffold to a nontreated, 12 - well plate', 'time': '4 hours after seeding'}] |  |  | ['proliferation medium'] | 10.1002/smll.202002258
00398f0aebf49fbe75898ea6ffeb3dac-p1 | posttreatment | 00398f0aebf49fbe75898ea6ffeb3dac-p1-pos-1 | Wash the obtained product with ethanol |  |  |  | ['ethanol'] | 10.1002/elan.202060351
00398f0aebf49fbe75898ea6ffeb3dac-p1 | pretreatment | 00398f0aebf49fbe75898ea6ffeb3dac-p1-pre-1 | Synthesize MWCNTs by the pyrolysis method at 870C |  | [{'operation': 'pyrolysis', 'temperature': '870C'}] |  |  | 10.1002/elan.202060351
00398f0aebf49fbe75898ea6ffeb3dac-p1 | synthesis | 00398f0aebf49fbe75898ea6ffeb3dac-p1-syn-1 | Add 0.525 g of ammonium molybdate tetrahydrate and 1 g of thiourea to the dispersed MWCNTs solution and stir for 15 min | [{'operation': 'stirring', 'time': '15 min'}] |  |  |  | 10.1002/elan.202060351
0a6b1e857cbbbb644c2ba309858d9b17-p1 | synthesis | 0a6b1e857cbbbb644c2ba309858d9b17-p1-syn-1 | 1. Add 1 mL of HCHO solution (40%) into the mixture solution. |  |  |  |  | 10.1002/adfm.201603852
0a6deac41f55a5335a4a83693c6efa0a-p1 | posttreatment | 0a6deac41f55a5335a4a83693c6efa0a-p1-pos-1 | 1. Collect the product by centrifuging. |  |  |  |  | 10.1039/C6TA02829B
0a6b1e857cbbbb644c2ba309858d9b17-p1 | synthesis | 0a6b1e857cbbbb644c2ba309858d9b17-p1-syn-2 | 2. Transfer the mixture solution to a 20 mL Teflon - lined stainless - steel autoclave and heat at 120 C for 5 h. | [{'operation': 'heating', 'time': '5 h'}] | [{'operation': 'heating', 'temperature': '120 C'}] |  |  | 10.1002/adfm.201603852
0a6deac41f55a5335a4a83693c6efa0a-p1 | posttreatment | 0a6deac41f55a5335a4a83693c6efa0a-p1-pos-4 | 4. Mix the obtained powder with reduced graphene oxide (RGO) at a weight ratio of 8:2 using sonication method. |  |  |  |  | 10.1039/C6TA02829B
0a6b1e857cbbbb644c2ba309858d9b17-p1 | posttreatment | 0a6b1e857cbbbb644c2ba309858d9b17-p1-pos-1 | 1. Cool the autoclave to room temperature. |  | [{'operation': 'cooling', 'temperature': 'room temperature'}] |  |  | 10.1002/adfm.201603852
0a6deac41f55a5335a4a83693c6efa0a-p1 | posttreatment | 0a6deac41f55a5335a4a83693c6efa0a-p1-pos-2 | 2. Wash the product thoroughly with deionized water and ethanol several times. |  |  |  | ['deionized water', 'ethanol'] | 10.1039/C6TA02829B
0a6deac41f55a5335a4a83693c6efa0a-p1 | synthesis | 0a6deac41f55a5335a4a83693c6efa0a-p1-syn-4 | 4. Perform a hydrothermal reaction under an auto - generated pressure at 180 - 200 C for 24 h in an electric oven. | [{'operation': 'hydrothermal reaction', 'time': '24 h'}] | [{'operation': 'hydrothermal reaction', 'temperature': '180 - 200 C'}] | [{'operation': 'hydrothermal reaction', 'pressure': 'auto - generated pressure'}] |  | 10.1039/C6TA02829B
0a6deac41f55a5335a4a83693c6efa0a-p1 | posttreatment | 0a6deac41f55a5335a4a83693c6efa0a-p1-pos-3 | 3. Dry the product at 60 C for 24 h to obtain a white Zn2GeO4 or Zn2SnO4 powder. | [{'operation': 'drying', 'time': '24 h'}] | [{'operation': 'drying', 'temperature': '60 C'}] |  |  | 10.1039/C6TA02829B
0a6b1e857cbbbb644c2ba309858d9b17-p1 | posttreatment | 0a6b1e857cbbbb644c2ba309858d9b17-p1-pos-3 | 3. Wash the product several times with water. |  |  |  | ['water'] | 10.1002/adfm.201603852
0a839366fa94224a77dfd2dcd8307db4-p1 | synthesis | 0a839366fa94224a77dfd2dcd8307db4-p1-syn-1 | 1. Select Si nanoparticles (99.9% purity, 50–100 nm in size) and the as - obtained EG (1000C - 60s) as raw materials. |  |  |  |  | 10.1016/j.electacta.2015.11.020
0a6deac41f55a5335a4a83693c6efa0a-p1 | synthesis | 0a6deac41f55a5335a4a83693c6efa0a-p1-syn-1 | 1. For Zn2GeO4 NWs, dissolve 0.52 g of GeO2 and 1.10 g of Zn(CH3COO)22H2O in 5 mL H2O and 10 mL ethylenediamine (EDA). |  |  |  | ['H2O', 'ethylenediamine (EDA)'] | 10.1039/C6TA02829B
0a839366fa94224a77dfd2dcd8307db4-p1 | synthesis | 0a839366fa94224a77dfd2dcd8307db4-p1-syn-3 | 3. Conduct P - milling under pure Ar with a vibration type ball mill (milling cylinder vibration with double amplitude of 7 mm and frequency of 24 Hz). Build up the plasma inside the mill vial by using the vial as one electrode and fixing another electrode inside the vial. Supply a.c. electricity (frequency ≥ 13 kHz) with the tension higher than 22 kV to the electrode to produce a dielectric barrier discharge plasma. |  |  |  | ['pure Ar'] | 10.1016/j.electacta.2015.11.020
0a839366fa94224a77dfd2dcd8307db4-p1 | synthesis | 0a839366fa94224a77dfd2dcd8307db4-p1-syn-2 | 2. Mix Si and EG powder in an optimized mass ratio (30:70) and place them in a stainless steel vial with stainless steel balls. The mass ratio of balls to mixed powder is 50:1. |  |  |  |  | 10.1016/j.electacta.2015.11.020
0a839366fa94224a77dfd2dcd8307db4-p1 | pretreatment | 0a839366fa94224a77dfd2dcd8307db4-p1-pre-1 | 1. Quickly insert expandable graphite (99.9% purity, 100 mesh) into a tube furnace preheated to desired temperature and hold in the furnace for desired time duration under Ar atmosphere to obtain expanded graphite (EG). The preheated temperature and duration time options are: (i) 400C - 60s, (ii) 600C - 60s, (iii) 1000C - 10s, (iv) 1000C - 60s, (v) 1000C - 120s. | [{'operation': 'holding in the furnace', 'time': '60s'}, {'operation': 'holding in the furnace', 'time': '60s'}, {'operation': 'holding in the furnace', 'time': '10s'}, {'operation': 'holding in the furnace', 'time': '60s'}, {'operation': 'holding in the furnace', 'time': '120s'}] | [{'operation': 'holding in the furnace', 'temperature': '400C'}, {'operation': 'holding in the furnace', 'temperature': '600C'}, {'operation': 'holding in the furnace', 'temperature': '1000C'}, {'operation': 'holding in the furnace', 'temperature': '1000C'}, {'operation': 'holding in the furnace', 'temperature': '1000C'}] |  | ['Ar atmosphere'] | 10.1016/j.electacta.2015.11.020
0a6b1e857cbbbb644c2ba309858d9b17-p1 | posttreatment | 0a6b1e857cbbbb644c2ba309858d9b17-p1-pos-4 | 4. Dry the product at 60 C for 5 h in a vacuum dryer. | [{'operation': 'drying', 'time': '5 h'}] | [{'operation': 'drying', 'temperature': '60 C'}] |  |  | 10.1002/adfm.201603852
0a6b1e857cbbbb644c2ba309858d9b17-p1 | pretreatment | 0a6b1e857cbbbb644c2ba309858d9b17-p1-pre-2 | 2. Adjust solution pH with 1.0 m NaOH to 11.0. |  |  |  |  | 10.1002/adfm.201603852
0a6deac41f55a5335a4a83693c6efa0a-p1 | synthesis | 0a6deac41f55a5335a4a83693c6efa0a-p1-syn-2 | 2. For Zn2SnO4 NWs, dissolve 0.21 g of SnCl45H2O and 0.26 g of Zn(CH3COO)22H2O in a mixture of 15 mL H2O and 15 mL EDA, and then add 0.29 g NaOH to the solution. |  |  |  | ['H2O', 'EDA'] | 10.1039/C6TA02829B
0a6b1e857cbbbb644c2ba309858d9b17-p1 | pretreatment | 0a6b1e857cbbbb644c2ba309858d9b17-p1-pre-1 | 1. Add 1.5 mL of 0.05 m K2PdCl4 aqueous solution and 2.0 mL of 0.50 m PDDA to 8 mL water with continued stirring. | [{'operation': 'stirring', 'time': 'NaN'}] |  |  | ['water'] | 10.1002/adfm.201603852
0a6deac41f55a5335a4a83693c6efa0a-p1 | synthesis | 0a6deac41f55a5335a4a83693c6efa0a-p1-syn-3 | 3. Transfer the reaction mixture into a Teflon - lined stainless - steel autoclave with a 25 mL inner volume. |  |  |  |  | 10.1039/C6TA02829B
0a6b1e857cbbbb644c2ba309858d9b17-p1 | posttreatment | 0a6b1e857cbbbb644c2ba309858d9b17-p1-pos-2 | 2. Separate the obtained product by centrifugation at 18 000 rpm for 10 min. | [{'operation': 'centrifugation', 'time': '10 min'}] |  |  |  | 10.1002/adfm.201603852
0add37e77b255e4c8611e6551943f81d-p1 | synthesis | 0add37e77b255e4c8611e6551943f81d-p1-syn-1 | 1. Synthesize NiNb oxide on the DBD - treated CC (PCC) by a hydrothermal process with a Ni/Nb ratio of 3/1 at 150 C for 12 h | [{'operation': 'hydrothermal synthesis', 'time': '12 h'}] | [{'operation': 'hydrothermal synthesis', 'temperature': '150 C'}] |  |  | 10.1002/smll.202004843
0add37e77b255e4c8611e6551943f81d-p1 | pretreatment | 0add37e77b255e4c8611e6551943f81d-p1-pre-1 | 1. Treat carbon cloth (CC) with atmospheric pressure dielectric barrier discharge (DBD) plasma to create intentional defects, obtaining plasma - treated carbon cloth (PCC) |  |  |  |  | 10.1002/smll.202004843
0add37e77b255e4c8611e6551943f81d-p1 | synthesis | 0add37e77b255e4c8611e6551943f81d-p1-syn-2 | 2. Phosphatize the NiNb oxide with 0.2 g of red phosphorus in a nitrogen environment at 550 C for 2 h to obtain Ni12P5 - Ni4Nb5P4 | [{'operation': 'phosphatizing', 'time': '2 h'}] | [{'operation': 'phosphatizing', 'temperature': '550 C'}] |  | ['nitrogen'] | 10.1002/smll.202004843
0af5fce3a1411e1045c3aad6b6059b9d-p1 | posttreatment | 0af5fce3a1411e1045c3aad6b6059b9d-p1-pos-4 | 4. Dry the precipitate in an oven at 60 C. |  | [{'operation': 'drying', 'temperature': '60 C'}] |  |  | 10.1007/s00289-020-03112-8
0af5fce3a1411e1045c3aad6b6059b9d-p2 | posttreatment | 0af5fce3a1411e1045c3aad6b6059b9d-p2-pos-1 | 1. Cure the solution into a dish and dry at 80 C for 24 h. | [{'operation': 'drying', 'time': '24 h'}] | [{'operation': 'drying', 'temperature': '80 C'}] |  | ['dish'] | 10.1007/s00289-020-03112-8
0af5fce3a1411e1045c3aad6b6059b9d-p2 | synthesis | 0af5fce3a1411e1045c3aad6b6059b9d-p2-syn-2 | 2. Add the solution to ~200 ml of xylene and stir for 30 min. | [{'operation': 'stirring', 'time': '30 min'}] |  |  | ['xylene'] | 10.1007/s00289-020-03112-8
0af5fce3a1411e1045c3aad6b6059b9d-p1 | synthesis | 0af5fce3a1411e1045c3aad6b6059b9d-p1-syn-2 | 2. Introduce the solution into a microwave chamber for microwave irradiation at 750 W for 10 min. | [{'operation': 'microwave irradiation', 'time': '10 min'}] |  |  |  | 10.1007/s00289-020-03112-8
0af5fce3a1411e1045c3aad6b6059b9d-p1 | posttreatment | 0af5fce3a1411e1045c3aad6b6059b9d-p1-pos-1 | 1. Cool the solution down to room temperature. |  | [{'operation': 'cooling', 'temperature': 'room temperature'}] |  |  | 10.1007/s00289-020-03112-8
0af5fce3a1411e1045c3aad6b6059b9d-p2 | synthesis | 0af5fce3a1411e1045c3aad6b6059b9d-p2-syn-3 | 3. Heat the solution up to 250 - 300 C and gradually add 20 g of HDPE pieces with continuous stirring until they completely dissolve. | [{'operation': 'stirring', 'time': 'NaN'}] | [{'operation': 'heating', 'temperature': '250 - 300 C'}] |  | ['solution'] | 10.1007/s00289-020-03112-8
0af5fce3a1411e1045c3aad6b6059b9d-p1 | posttreatment | 0af5fce3a1411e1045c3aad6b6059b9d-p1-pos-3 | 3. Wash the precipitate several times. |  |  |  |  | 10.1007/s00289-020-03112-8
0af5fce3a1411e1045c3aad6b6059b9d-p1 | posttreatment | 0af5fce3a1411e1045c3aad6b6059b9d-p1-pos-2 | 2. Separate the resulting precipitate by centrifugation. |  |  |  |  | 10.1007/s00289-020-03112-8
0af5fce3a1411e1045c3aad6b6059b9d-p1 | synthesis | 0af5fce3a1411e1045c3aad6b6059b9d-p1-syn-1 | 1. Dissolve appropriate amounts of Cu(NO3)23H2O and the corresponding KOH in 200 ml of deionised water according to molar ratios 1:20, 2:20, 3:20, and 5:20. |  |  |  | ['Deionised water'] | 10.1007/s00289-020-03112-8
09d58dff07a0c2771f1e1b14bbdcda6d-p1 | synthesis | 09d58dff07a0c2771f1e1b14bbdcda6d-p1-syn-1 | 1. Add 3 mmol of thiourea drop - wise to the above solution under vigorous stirring after a green solution is formed. |  |  |  |  | 10.1088/1361-6528/aaf758
0af5fce3a1411e1045c3aad6b6059b9d-p2 | synthesis | 0af5fce3a1411e1045c3aad6b6059b9d-p2-syn-1 | 1. Disperse the desired weight proportions of CuO NSs and CNTs in 20 ml of xylene with a magnetic stirrer for 30 min, followed by sonication for 60 min. | [{'operation': 'magnetic stirring', 'time': '30 min'}, {'operation': 'sonication', 'time': '60 min'}] |  |  | ['xylene'] | 10.1007/s00289-020-03112-8
09d58dff07a0c2771f1e1b14bbdcda6d-p1 | posttreatment | 09d58dff07a0c2771f1e1b14bbdcda6d-p1-pos-3 | 3. Dry the filtered, blue - black product at 60 C for further characterization. | [{'operation': 'drying', 'time': 'NaN'}] | [{'operation': 'drying', 'temperature': '60 C'}] |  |  | 10.1088/1361-6528/aaf758
0af5fce3a1411e1045c3aad6b6059b9d-p2 | posttreatment | 0af5fce3a1411e1045c3aad6b6059b9d-p2-pos-2 | 2. Introduce the dried sheet in small pieces into an extruder that can melt HDPE at 200 C and form filaments of a ~2 mm diameter. |  | [{'operation': 'melting HDPE', 'temperature': '200 C'}] |  |  | 10.1007/s00289-020-03112-8
09d58dff07a0c2771f1e1b14bbdcda6d-p1 | synthesis | 09d58dff07a0c2771f1e1b14bbdcda6d-p1-syn-2 | 2. Transfer the pale white solution into a 40 mL Teflon - lined autoclave for hydrothermal reaction at 150 C for 6 h. | [{'operation': 'hydrothermal reaction', 'time': '6 h'}] | [{'operation': 'hydrothermal reaction', 'temperature': '150 C'}] |  |  | 10.1088/1361-6528/aaf758
09d58dff07a0c2771f1e1b14bbdcda6d-p1 | posttreatment | 09d58dff07a0c2771f1e1b14bbdcda6d-p1-pos-1 | 1. Let the product cool to room temperature naturally. |  | [{'operation': 'cooling', 'temperature': 'room temperature'}] |  |  | 10.1088/1361-6528/aaf758
09d58dff07a0c2771f1e1b14bbdcda6d-p1 | pretreatment | 09d58dff07a0c2771f1e1b14bbdcda6d-p1-pre-1 | 1. Dissolve 1 mmol of Cu(NO3)23H2O in 60 mL of deionized water in a three - neck flask under N2 atmosphere. |  |  |  | ['deionized water', 'N2 atmosphere'] | 10.1088/1361-6528/aaf758
09d58dff07a0c2771f1e1b14bbdcda6d-p1 | posttreatment | 09d58dff07a0c2771f1e1b14bbdcda6d-p1-pos-2 | 2. Wash the product with deionized water and absolute ethanol several times. |  |  |  | ['deionized water', 'absolute ethanol'] | 10.1088/1361-6528/aaf758
0c008fba4308191449423ad17b4ecac0-p1 | pretreatment | 0c008fba4308191449423ad17b4ecac0-p1-pre-2 | 2. Vacuum the closed chamber to 6.010 - 3 Pa. |  |  | [{'operation': 'Vacuuming', 'pressure': '6.010 - 3 Pa'}] |  | 10.1039/D0TA05251E
0c008fba4308191449423ad17b4ecac0-p1 | synthesis | 0c008fba4308191449423ad17b4ecac0-p1-syn-4 | 4. Control the sputtering parameters: Ar pressure of 2.4 Pa, CC substrate bias voltage of - 90 V, sputtering power of 6.0 kW of WC target and 2.0 kW of Mo target. |  |  | [{'operation': 'sputtering', 'pressure': '2.4 Pa'}] |  | 10.1039/D0TA05251E
0c008fba4308191449423ad17b4ecac0-p1 | synthesis | 0c008fba4308191449423ad17b4ecac0-p1-syn-1 | 1. Apply electrical power on the WC and Mo targets in the Ar plasma chamber to form Ar plasma. |  |  |  | ['Ar plasma chamber'] | 10.1039/D0TA05251E
0c008fba4308191449423ad17b4ecac0-p1 | synthesis | 0c008fba4308191449423ad17b4ecac0-p1-syn-2 | 2. Sputter the WC and Mo targets by the active Ar plasma, and deposit the sputtered target particles on the CC substrate facing the target surface. |  |  |  |  | 10.1039/D0TA05251E
0b79b6beb338f9c43d6077e1181456ee-p2 | pretreatment | 0b79b6beb338f9c43d6077e1181456ee-p2-pre-1 | 1. Dissolve 1.0 g of sodium citrate in 30 mL of water. |  |  |  | ['water'] | 10.1016/j.microc.2019.03.018
0c567d3e6f44af24c249ae320c5a6323-p6 | synthesis | 0c567d3e6f44af24c249ae320c5a6323-p6-syn-2 | 2. Let the suboxide MoO3−x compounds diffuse to the substrate |  |  |  |  | 10.1016/j.jmst.2020.04.032
0c008fba4308191449423ad17b4ecac0-p1 | synthesis | 0c008fba4308191449423ad17b4ecac0-p1-syn-3 | 3. For W2C@WC1-x film, sputter the pure WC target. For W2C@WC1-x/Mo film, alternately sputter the pure WC and Mo targets. |  |  |  |  | 10.1039/D0TA05251E
0c008fba4308191449423ad17b4ecac0-p1 | pretreatment | 0c008fba4308191449423ad17b4ecac0-p1-pre-1 | 1. Clean the CC substrates by acetone for 10 minutes, alcohol for 10 minutes and deionized water (DI) for 5 minutes to remove the adsorbates. | [{'operation': 'cleaning with acetone', 'time': '10 minutes'}, {'operation': 'cleaning with alcohol', 'time': '10 minutes'}, {'operation': 'cleaning with deionized water', 'time': '5 minutes'}] |  |  | ['acetone', 'alcohol', 'deionized water'] | 10.1039/D0TA05251E
0c008fba4308191449423ad17b4ecac0-p1 | posttreatment | 0c008fba4308191449423ad17b4ecac0-p1-pos-1 | 1. Perform a 1000 times’ bending test on the W2C@WC1-x/Mo film on CC to evaluate the adhesion performance. |  |  |  |  | 10.1039/D0TA05251E
0c567d3e6f44af24c249ae320c5a6323-p5 | synthesis | 0c567d3e6f44af24c249ae320c5a6323-p5-syn-3 | 3. Intercalate the alkali (Li, Na, K) naphthalenide solution into the expanded MoS2 crystal |  |  |  |  | 10.1016/j.jmst.2020.04.032
0bc79392a323c3e0098303673beaf3db-p1 | pretreatment | 0bc79392a323c3e0098303673beaf3db-p1-pre-1 | Pre - blend methanol and other carbon sources (except for methane) to form a mixture with a certain proportion |  |  |  |  | 10.1021/jacs.9b05705
0b79b6beb338f9c43d6077e1181456ee-p2 | posttreatment | 0b79b6beb338f9c43d6077e1181456ee-p2-pos-2 | 2. Dialyze the resulting transparent solution against stirred water in a dialysis bag with a 1 kDa cut - off molecular weight with change of water every 6 h before precipitate occurs in the bag. | [{'operation': 'changing water', 'time': '6 h'}] |  |  | ['water'] | 10.1016/j.microc.2019.03.018
0b79b6beb338f9c43d6077e1181456ee-p1 | synthesis | 0b79b6beb338f9c43d6077e1181456ee-p1-syn-3 | 3. Transfer the mixture solution into a Teflon - lined autoclave and process under 200 C for 4 h. | [{'operation': 'processing', 'time': '4 h'}] | [{'operation': 'processing', 'temperature': '200 C'}] |  |  | 10.1016/j.microc.2019.03.018
0b79b6beb338f9c43d6077e1181456ee-p2 | posttreatment | 0b79b6beb338f9c43d6077e1181456ee-p2-pos-3 | 3. Collect the solution in the bag and store at 4 C. |  | [{'operation': 'storage', 'temperature': '4 C'}] |  |  | 10.1016/j.microc.2019.03.018
0b79b6beb338f9c43d6077e1181456ee-p2 | pretreatment | 0b79b6beb338f9c43d6077e1181456ee-p2-pre-2 | 2. Remove oxygen through purging with nitrogen gas of high purity for about 30 min. | [{'operation': 'purging', 'time': '30 min'}] |  |  |  | 10.1016/j.microc.2019.03.018
0c567d3e6f44af24c249ae320c5a6323-p8 | synthesis | 0c567d3e6f44af24c249ae320c5a6323-p8-syn-2 | 2. Anneal the thin (NH4)2MoS4 film for 1 h at 500 C in an Ar/H2 atmosphere | [{'operation': 'annealing', 'time': '1 h'}] | [{'operation': 'annealing', 'temperature': '500 C'}] |  | ['Ar/H2 atmosphere'] | 10.1016/j.jmst.2020.04.032
0c567d3e6f44af24c249ae320c5a6323-p4 | synthesis | 0c567d3e6f44af24c249ae320c5a6323-p4-syn-2 | 2. Perform the discharge procedure to produce the Li - intercalated compound |  |  |  |  | 10.1016/j.jmst.2020.04.032
0c567d3e6f44af24c249ae320c5a6323-p2 | synthesis | 0c567d3e6f44af24c249ae320c5a6323-p2-syn-4 | 4. Centrifuge the turbid solution of exfoliated MoS2 at 9 krpm to yield supernatant and sediment |  |  |  |  | 10.1016/j.jmst.2020.04.032
0b79b6beb338f9c43d6077e1181456ee-p1 | synthesis | 0b79b6beb338f9c43d6077e1181456ee-p1-syn-1 | 1. Add 2.0 mL of DAMO to 10.0 mL of deionized water with stirring. |  |  |  | ['deionized water'] | 10.1016/j.microc.2019.03.018
0b79b6beb338f9c43d6077e1181456ee-p1 | synthesis | 0b79b6beb338f9c43d6077e1181456ee-p1-syn-2 | 2. Add 11.0 mg of CC to the above solution by stirring for 1 min. | [{'operation': 'stirring', 'time': '1 min'}] |  |  |  | 10.1016/j.microc.2019.03.018
0b79b6beb338f9c43d6077e1181456ee-p2 | posttreatment | 0b79b6beb338f9c43d6077e1181456ee-p2-pos-1 | 1. Naturally cool the solution to room temperature. |  | [{'operation': 'cooling', 'temperature': 'room temperature'}] |  |  | 10.1016/j.microc.2019.03.018
0c567d3e6f44af24c249ae320c5a6323-p10 | synthesis | 0c567d3e6f44af24c249ae320c5a6323-p10-syn-1 | 1. Use Cu - ZnIn2S4, Na2MoO42H2O and thiourea as reactants in a one - step in situ hydrothermal reaction to synthesize 2D–2D MoS2/Cu - ZnIn2S4 layered photocatalysts |  |  |  | ['hydrothermal environment'] | 10.1016/j.jmst.2020.04.032
0b79b6beb338f9c43d6077e1181456ee-p2 | synthesis | 0b79b6beb338f9c43d6077e1181456ee-p2-syn-2 | 2. Transfer the solution into a Teflon - lined autoclave of 50.0 mL volume, seal it and maintain at 160 C for 12 h. | [{'operation': 'maintaining', 'time': '12 h'}] | [{'operation': 'maintaining', 'temperature': '160 C'}] |  |  | 10.1016/j.microc.2019.03.018
0c567d3e6f44af24c249ae320c5a6323-p5 | synthesis | 0c567d3e6f44af24c249ae320c5a6323-p5-syn-4 | 4. Exfoliate the expanded MoS2 crystal through ultrasonication in water |  |  |  | ['water'] | 10.1016/j.jmst.2020.04.032
0b79b6beb338f9c43d6077e1181456ee-p2 | synthesis | 0b79b6beb338f9c43d6077e1181456ee-p2-syn-1 | 1. Add 1.0 mL of APTMS and homogeneously agitate. |  |  |  |  | 10.1016/j.microc.2019.03.018
0c567d3e6f44af24c249ae320c5a6323-p6 | synthesis | 0c567d3e6f44af24c249ae320c5a6323-p6-syn-1 | 1. Heat MoO3 powder to change it into suboxide MoO3−x in the downstream sections |  |  |  | ['downstream sections'] | 10.1016/j.jmst.2020.04.032
0c567d3e6f44af24c249ae320c5a6323-p4 | synthesis | 0c567d3e6f44af24c249ae320c5a6323-p4-syn-3 | 3. Sonicate the Li - intercalated compound in ethanol or water to obtain single - layer MoS2 |  |  |  | ['ethanol', 'water'] | 10.1016/j.jmst.2020.04.032
0c567d3e6f44af24c249ae320c5a6323-p8 | synthesis | 0c567d3e6f44af24c249ae320c5a6323-p8-syn-4 | 4. Transfer the produced MoS2 films to a random substrate |  |  |  |  | 10.1016/j.jmst.2020.04.032
0c567d3e6f44af24c249ae320c5a6323-p1 | synthesis | 0c567d3e6f44af24c249ae320c5a6323-p1-syn-1 | 1. Adhere Scotch tape to bulk MoS2 crystals multiple times to peel off thin nanosheets of MoS2 |  |  |  |  | 10.1016/j.jmst.2020.04.032
0c567d3e6f44af24c249ae320c5a6323-p2 | synthesis | 0c567d3e6f44af24c249ae320c5a6323-p2-syn-3 | 3. Disassemble individual layers from bulk MoS2 precursors in ethanol solvent |  |  |  | ['ethanol'] | 10.1016/j.jmst.2020.04.032
0c567d3e6f44af24c249ae320c5a6323-p2 | synthesis | 0c567d3e6f44af24c249ae320c5a6323-p2-syn-5 | 5. Re - centrifuge the supernatant and sediment at elevated rotation speeds (e.g., 12 krpm, 15 krpm, 18 krpm) |  |  |  |  | 10.1016/j.jmst.2020.04.032
0b79b6beb338f9c43d6077e1181456ee-p1 | posttreatment | 0b79b6beb338f9c43d6077e1181456ee-p1-pos-1 | 1. Cool the as - prepared C - SiQDs to room temperature. |  | [{'operation': 'cooling', 'temperature': 'room temperature'}] |  |  | 10.1016/j.microc.2019.03.018
0c567d3e6f44af24c249ae320c5a6323-p4 | synthesis | 0c567d3e6f44af24c249ae320c5a6323-p4-syn-1 | 1. Use layered MoS2 bulk crystal as cathode and lithium foil as anode in a Li - ion battery setup |  |  |  | ['Li - ion battery setup'] | 10.1016/j.jmst.2020.04.032
0c567d3e6f44af24c249ae320c5a6323-p5 | synthesis | 0c567d3e6f44af24c249ae320c5a6323-p5-syn-1 | 1. Pre - exfoliate bulk MoS2 with hydrazine (N2H4) at a high temperature, which is oxidized to N2H5+ |  | [{'operation': 'Pre - exfoliate', 'temperature': 'high temperature'}] |  |  | 10.1016/j.jmst.2020.04.032
0c567d3e6f44af24c249ae320c5a6323-p3 | synthesis | 0c567d3e6f44af24c249ae320c5a6323-p3-syn-3 | 3. Sonicate the Li - intercalated compound in water to obtain single - layer MoS2 |  |  |  | ['water'] | 10.1016/j.jmst.2020.04.032
0cc7d570bd60bde88bc1fe6140b3106c-p2 | posttreatment | 0cc7d570bd60bde88bc1fe6140b3106c-p2-pos-2 | 2. Lyophilize the purified GO and finally disperse it in distilled water to a concentration of 1 mg/ml. |  |  |  | ['Distilled water'] | 10.1126/sciadv.aaz8201
0b79b6beb338f9c43d6077e1181456ee-p1 | posttreatment | 0b79b6beb338f9c43d6077e1181456ee-p1-pos-2 | 2. Purify through a dialysis tube (1000 Da, molecular weight cutoff) for about 6 h. | [{'operation': 'purification', 'time': '6 h'}] |  |  |  | 10.1016/j.microc.2019.03.018
0cc7d570bd60bde88bc1fe6140b3106c-p1 | synthesis | 0cc7d570bd60bde88bc1fe6140b3106c-p1-syn-6 | 6. Pool the peak fractions and concentrate them to approximately 1 mg/ml. |  |  |  |  | 10.1126/sciadv.aaz8201
0cc7d570bd60bde88bc1fe6140b3106c-p2 | synthesis | 0cc7d570bd60bde88bc1fe6140b3106c-p2-syn-2 | 2. After stabilization, slowly add KMnO4. |  |  |  |  | 10.1126/sciadv.aaz8201
0c567d3e6f44af24c249ae320c5a6323-p7 | synthesis | 0c567d3e6f44af24c249ae320c5a6323-p7-syn-2 | 2. Sulfurize the pre - deposited Mo samples with heat treatment to generate MoS2 film |  |  |  |  | 10.1016/j.jmst.2020.04.032
0c567d3e6f44af24c249ae320c5a6323-p2 | synthesis | 0c567d3e6f44af24c249ae320c5a6323-p2-syn-2 | 2. Use NFC or sodium cholate in water solution to enhance dispersion if needed |  |  |  | ['water solution'] | 10.1016/j.jmst.2020.04.032
0c567d3e6f44af24c249ae320c5a6323-p8 | synthesis | 0c567d3e6f44af24c249ae320c5a6323-p8-syn-1 | 1. Cover the surface of an insulating substrate (sapphire or SiO2/Si substrate) with thin (NH4)2MoS4 film |  |  |  |  | 10.1016/j.jmst.2020.04.032
0c567d3e6f44af24c249ae320c5a6323-p2 | synthesis | 0c567d3e6f44af24c249ae320c5a6323-p2-syn-1 | 1. Immerse bulk MoS2 materials into an ultrasonic impregnation with a suitable solvent (e.g., NMP, dimethylformamide, isopropanol) |  |  |  | ['NMP', 'dimethylformamide', 'isopropanol'] | 10.1016/j.jmst.2020.04.032
0c567d3e6f44af24c249ae320c5a6323-p3 | synthesis | 0c567d3e6f44af24c249ae320c5a6323-p3-syn-1 | 1. Immerse MoS2 powder in n - butyllithium/hexane solvent to insert lithium into the interlayer of MoS2 |  |  |  | ['n - butyllithium/hexane solvent'] | 10.1016/j.jmst.2020.04.032
0cc7d570bd60bde88bc1fe6140b3106c-p2 | posttreatment | 0cc7d570bd60bde88bc1fe6140b3106c-p2-pos-1 | 1. Purify the GO solution by filtration using a Buchner funnel. |  |  |  |  | 10.1126/sciadv.aaz8201
0c567d3e6f44af24c249ae320c5a6323-p5 | synthesis | 0c567d3e6f44af24c249ae320c5a6323-p5-syn-2 | 2. Intercalate N2, NH3, and H2 gases into MoS2 film to expand its volume |  |  |  |  | 10.1016/j.jmst.2020.04.032
0c567d3e6f44af24c249ae320c5a6323-p7 | synthesis | 0c567d3e6f44af24c249ae320c5a6323-p7-syn-1 | 1. Pre - deposit Mo samples on an oxidized silicon substrate (SiO2/Si) using physical vapor deposition |  |  |  |  | 10.1016/j.jmst.2020.04.032
0cc7d570bd60bde88bc1fe6140b3106c-p2 | synthesis | 0cc7d570bd60bde88bc1fe6140b3106c-p2-syn-6 | 6. Quench the reactive substances remaining in the flask by adding 5 ml of H2O2. |  |  |  |  | 10.1126/sciadv.aaz8201
0cc7d570bd60bde88bc1fe6140b3106c-p1 | pretreatment | 0cc7d570bd60bde88bc1fe6140b3106c-p1-pre-1 | 1. Synthesize the coding sequence of the full - length NS5 protein from DV serotype 2 by Integrated DNA Technologies (USA). |  |  |  |  | 10.1126/sciadv.aaz8201
0cc7d570bd60bde88bc1fe6140b3106c-p1 | synthesis | 0cc7d570bd60bde88bc1fe6140b3106c-p1-syn-5 | 5. Further purify the eluted proteins using a HiLoad 16/600 Superdex 200 pg column (GE Healthcare, USA). |  |  |  |  | 10.1126/sciadv.aaz8201
0c567d3e6f44af24c249ae320c5a6323-p9 | synthesis | 0c567d3e6f44af24c249ae320c5a6323-p9-syn-2 | 2. Combine the as - prepared DRM or DFM with CdS as co - catalysts via sonication method in the ethanol solution |  |  |  | ['ethanol solution'] | 10.1016/j.jmst.2020.04.032
0c567d3e6f44af24c249ae320c5a6323-p6 | synthesis | 0c567d3e6f44af24c249ae320c5a6323-p6-syn-3 | 3. React sulfur vapor with the suboxide MoO3−x compounds on the substrate to produce MoS2 layers |  |  |  |  | 10.1016/j.jmst.2020.04.032
0cc7d570bd60bde88bc1fe6140b3106c-p2 | synthesis | 0cc7d570bd60bde88bc1fe6140b3106c-p2-syn-5 | 5. Place the flask in an oil bath at 95C for 30 min. | [{'operation': 'placing the flask in an oil bath', 'time': '30 min'}] | [{'operation': 'placing the flask in an oil bath', 'temperature': '95C'}] |  | ['oil bath'] | 10.1126/sciadv.aaz8201
0c567d3e6f44af24c249ae320c5a6323-p9 | synthesis | 0c567d3e6f44af24c249ae320c5a6323-p9-syn-1 | 1. Use ((NH4)6Mo7O244H2O) and thiourea as reactants in a hydrothermal reaction to synthesize defect - rich O - incorporated 1T - MoS2 nanosheets (DRM) and defect - free O - incorporated 1T - MoS2 nanosheets (DFM) |  |  |  | ['Hydrothermal reaction environment'] | 10.1016/j.jmst.2020.04.032
0cc7d570bd60bde88bc1fe6140b3106c-p1 | synthesis | 0cc7d570bd60bde88bc1fe6140b3106c-p1-syn-1 | 1. Transfect the purified plasmids into human embryonic kidney (HEK) 293E cells. |  |  |  |  | 10.1126/sciadv.aaz8201
0cc7d570bd60bde88bc1fe6140b3106c-p2 | synthesis | 0cc7d570bd60bde88bc1fe6140b3106c-p2-syn-4 | 4. Slowly drop 40 ml of distilled water in the round flask in an ice bath. |  | [{'operation': 'dropping distilled water', 'temperature': 'ice bath temperature'}] |  | ['distilled water'] | 10.1126/sciadv.aaz8201
0cc7d570bd60bde88bc1fe6140b3106c-p1 | synthesis | 0cc7d570bd60bde88bc1fe6140b3106c-p1-syn-3 | 3. Lyse the resuspended cells by sonication and collect the supernatant. |  |  |  |  | 10.1126/sciadv.aaz8201
0bc79392a323c3e0098303673beaf3db-p1 | synthesis | 0bc79392a323c3e0098303673beaf3db-p1-syn-1 | Introduce the mixture into the atmospheric pressure CVD system by carrier gas bubbling |  |  | [{'operation': 'introducing into CVD system', 'pressure': 'atmospheric pressure'}] | ['atmospheric pressure CVD system'] | 10.1021/jacs.9b05705
0cc7d570bd60bde88bc1fe6140b3106c-p1 | pretreatment | 0cc7d570bd60bde88bc1fe6140b3106c-p1-pre-3 | 3. Amplify the expression plasmid in the Escherichia coli strain JM109. |  |  |  |  | 10.1126/sciadv.aaz8201
0cc7d570bd60bde88bc1fe6140b3106c-p2 | synthesis | 0cc7d570bd60bde88bc1fe6140b3106c-p2-syn-3 | 3. Transfer the flask to an oil bath and heat at 35C for 1 hour. | [{'operation': 'heating', 'time': '1 hour'}] | [{'operation': 'heating', 'temperature': '35C'}] |  | ['oil bath'] | 10.1126/sciadv.aaz8201
0cc7d570bd60bde88bc1fe6140b3106c-p1 | posttreatment | 0cc7d570bd60bde88bc1fe6140b3106c-p1-pos-1 | 1. Flash - freeze the concentrated proteins in liquid nitrogen and store at −80C before using in inhibitor screening assay. |  | [{'operation': 'storage', 'temperature': '-80C'}] |  | ['liquid nitrogen'] | 10.1126/sciadv.aaz8201
0c567d3e6f44af24c249ae320c5a6323-p11 | synthesis | 0c567d3e6f44af24c249ae320c5a6323-p11-syn-1 | 1. Use MoCl5 and Thioacetamide (TAA) as molybdenum and sulfur sources respectively in an in - situ growth solvothermal reaction to induce the growth of 2D 1T phase MoS2 on the surface of O - g - C3N4 |  |  |  | ['solvothermal reaction environment'] | 10.1016/j.jmst.2020.04.032
0cc7d570bd60bde88bc1fe6140b3106c-p1 | synthesis | 0cc7d570bd60bde88bc1fe6140b3106c-p1-syn-4 | 4. Primarily purify the desired protein by Ni–nitrilotriacetic acid (NTA) column. |  |  |  |  | 10.1126/sciadv.aaz8201
0c567d3e6f44af24c249ae320c5a6323-p6 | pretreatment | 0c567d3e6f44af24c249ae320c5a6323-p6-pre-1 | 1. Pre - treat the SiO2/Si substrate with reduced graphene oxide (rGO), Perylene - 3,4,9,10 - tetracarboxylic acid tetrapotassium salt (PTAS) or Perylene - 3,4,9,10 - tetracarboxylic dianhydride (PTCDA) |  |  |  |  | 10.1016/j.jmst.2020.04.032
0c567d3e6f44af24c249ae320c5a6323-p3 | synthesis | 0c567d3e6f44af24c249ae320c5a6323-p3-syn-2 | 2. React the lithiated MoS2 with water to generate H2 gas and expand the MoS2 layers |  |  |  |  | 10.1016/j.jmst.2020.04.032
0cc7d570bd60bde88bc1fe6140b3106c-p1 | pretreatment | 0cc7d570bd60bde88bc1fe6140b3106c-p1-pre-2 | 2. Fuse the DENV - 2 NS5 sequence to the coding sequence of the N - terminal 10 His - tagged superfolder green fluorescent protein (sfGFP) and insert it into the pX vector. |  |  |  |  | 10.1126/sciadv.aaz8201
0cc7d570bd60bde88bc1fe6140b3106c-p2 | synthesis | 0cc7d570bd60bde88bc1fe6140b3106c-p2-syn-1 | 1. Mix graphite, sodium nitrate, and sulfuric acid in a round - bottom flask and stir vigorously in an ice bath. |  | [{'operation': 'stirring', 'temperature': 'ice bath'}] |  |  | 10.1126/sciadv.aaz8201
0cc7d570bd60bde88bc1fe6140b3106c-p2 | pretreatment | 0cc7d570bd60bde88bc1fe6140b3106c-p2-pre-1 | 1. Prepare graphite, sodium nitrate, sulfuric acid, KMnO4, distilled water, and H2O2. |  |  |  |  | 10.1126/sciadv.aaz8201
0d8f23a68e96d962f91b684caff18478-p1 | synthesis | 0d8f23a68e96d962f91b684caff18478-p1-syn-3 | 3. Quickly cool down the Ni foam to room temperature under a H2/Ar atmosphere by quickly pulling it out from the hot - zone of the furnace. |  | [{'operation': 'cooling', 'temperature': 'room temperature'}] |  | ['H2/Ar atmosphere'] | 10.1039/C4TA00734D
0e0979d2e73dd815e6bcf61b28949148-p3 | pretreatment | 0e0979d2e73dd815e6bcf61b28949148-p3-pre-1 | 1. Prepare a slurry composed of FLG flakes (WJM), carbon black (Super P), ethylene vinyl acetate (Eva) with a weight ratio of 1:250:40 dissolved in a solvent mixture containing butylcarbamate and chlorobenzene (3:7.5 v/v). |  |  |  | ['butylcarbamate', 'chlorobenzene'] | 10.1016/j.nanoen.2020.104989
0d8f23a68e96d962f91b684caff18478-p2 | pretreatment | 0d8f23a68e96d962f91b684caff18478-p2-pre-1 | 1. Embed and connect Cu wires to wavy shaped graphene with Ag paste. |  |  |  |  | 10.1039/C4TA00734D
0e3fdc6a9af0abd17ebcb4ddb89500ce-p5 | synthesis | 0e3fdc6a9af0abd17ebcb4ddb89500ce-p5-syn-4 | 4. Repeat the bilayer deposition for a number of cycles according to the pre - designed order. |  |  |  |  | 10.1016/j.carbon.2009.02.004
0e0979d2e73dd815e6bcf61b28949148-p3 | synthesis | 0e0979d2e73dd815e6bcf61b28949148-p3-syn-1 | 1. Coat the slurry on a clean Al foil through the doctor blade technique. |  |  |  |  | 10.1016/j.nanoen.2020.104989
0e454995a867334465a9786bb7865d20-p3 | synthesis | 0e454995a867334465a9786bb7865d20-p3-syn-5 | 5. Collect the product by filtration and dry at 60℃ overnight. | [{'operation': 'drying', 'time': 'overnight'}] | [{'operation': 'drying', 'temperature': '60℃'}] |  |  | 10.1021/acsaem.8b00311
0d8f23a68e96d962f91b684caff18478-p2 | synthesis | 0d8f23a68e96d962f91b684caff18478-p2-syn-2 | 2. Conduct pulsed electrodeposition with the pulse length 4 s for 60 cycles, control the peak current density at 2 mA/cm2. | [{'operation': 'pulsed electrodeposition', 'time': '240 s'}] |  |  |  | 10.1039/C4TA00734D
0e0979d2e73dd815e6bcf61b28949148-p4 | pretreatment | 0e0979d2e73dd815e6bcf61b28949148-p4-pre-1 | 1. Clean the gold substrates. |  |  |  |  | 10.1016/j.nanoen.2020.104989
0d8f23a68e96d962f91b684caff18478-p2 | synthesis | 0d8f23a68e96d962f91b684caff18478-p2-syn-1 | 1. Use aniline monomer (0.1 M, 99.5% Sigma Aldrich) and H2SO4 (0.5 M) as the plating solution, ensure proper mixing via stirring and ultra - sonication. |  |  |  |  | 10.1039/C4TA00734D
0e454995a867334465a9786bb7865d20-p3 | synthesis | 0e454995a867334465a9786bb7865d20-p3-syn-2 | 2. Ultrasonicate the suspension for 1 hour. | [{'operation': 'ultrasonication', 'time': '1 hour'}] |  |  |  | 10.1021/acsaem.8b00311
0d8f23a68e96d962f91b684caff18478-p3 | posttreatment | 0d8f23a68e96d962f91b684caff18478-p3-pos-2 | 2. Embed the sample into Ecoflex aqueous solution and cure. |  |  |  | ['Ecoflex aqueous solution'] | 10.1039/C4TA00734D
0e3fdc6a9af0abd17ebcb4ddb89500ce-p5 | synthesis | 0e3fdc6a9af0abd17ebcb4ddb89500ce-p5-syn-3 | 3. Dip the substrate into a well - dispersed MWCNT solution (0.5 mg/dm3, pH ≈ 9) for 30 min, rinse and then dry to deposit MWCNT on the film. | [{'operation': 'dip', 'time': '30 min'}] |  |  |  | 10.1016/j.carbon.2009.02.004
0cc7d570bd60bde88bc1fe6140b3106c-p1 | synthesis | 0cc7d570bd60bde88bc1fe6140b3106c-p1-syn-2 | 2. Harvest the transfected cells 4 days after transfection and resuspend them in the prepared buffer supplemented with ribonuclease A, staphylococcal nuclease, CaCl2, phenylmethylsulfonyl fluoride, and protease inhibitor cocktail. | [{'operation': 'harvesting transfected cells', 'time': '4 days'}] |  |  | ['buffer'] | 10.1126/sciadv.aaz8201
0d8f23a68e96d962f91b684caff18478-p2 | posttreatment | 0d8f23a68e96d962f91b684caff18478-p2-pos-2 | 2. Dry the sample in a vacuum oven at a temperature of 80 C. |  | [{'operation': 'drying', 'temperature': '80 C'}] |  |  | 10.1039/C4TA00734D
0e0979d2e73dd815e6bcf61b28949148-p2 | synthesis | 0e0979d2e73dd815e6bcf61b28949148-p2-syn-1 | 1. Conduct wet - jet - milling as previously described to produce few - layer graphene flakes. |  |  |  |  | 10.1016/j.nanoen.2020.104989
0e0979d2e73dd815e6bcf61b28949148-p3 | synthesis | 0e0979d2e73dd815e6bcf61b28949148-p3-syn-2 | 2. Dry the coated foil under ambient condition at 80C overnight. | [{'operation': 'drying', 'time': 'overnight'}] | [{'operation': 'drying', 'temperature': '80C'}] |  | ['ambient condition'] | 10.1016/j.nanoen.2020.104989
0d8f23a68e96d962f91b684caff18478-p3 | synthesis | 0d8f23a68e96d962f91b684caff18478-p3-syn-3 | 3. Stack two identical electrodes together by coating a uniform layer of H3PO4 - PVA aqueous solution between them. |  |  |  | ['aqueous'] | 10.1039/C4TA00734D
0e0979d2e73dd815e6bcf61b28949148-p3 | posttreatment | 0e0979d2e73dd815e6bcf61b28949148-p3-pos-1 | 1. Peel off the Al foil from the FLG electrode prior to use. |  |  |  |  | 10.1016/j.nanoen.2020.104989
0e3fdc6a9af0abd17ebcb4ddb89500ce-p3 | synthesis | 0e3fdc6a9af0abd17ebcb4ddb89500ce-p3-syn-1 | 1. Shake 0.4 g of H–MnO2 in 100 cm3 of TBAOH solution (5.2 mmol) at room temperature for 10 days. | [{'operation': 'shaking', 'time': '10 days'}] | [{'operation': 'shaking', 'temperature': 'room temperature'}] |  | ['TBAOH solution'] | 10.1016/j.carbon.2009.02.004
0e454995a867334465a9786bb7865d20-p3 | synthesis | 0e454995a867334465a9786bb7865d20-p3-syn-3 | 3. Add a given volume of 0.05M Na2S into the as - prepared suspension. |  |  |  |  | 10.1021/acsaem.8b00311
0e3fdc6a9af0abd17ebcb4ddb89500ce-p2 | posttreatment | 0e3fdc6a9af0abd17ebcb4ddb89500ce-p2-pos-2 | 2. Air - dry the product at room temperature. |  | [{'operation': 'air - drying', 'temperature': 'room temperature'}] |  |  | 10.1016/j.carbon.2009.02.004
0e454995a867334465a9786bb7865d20-p3 | synthesis | 0e454995a867334465a9786bb7865d20-p3-syn-4 | 4. Stir the mixed suspensions for 1 hour. | [{'operation': 'stirring', 'time': '1 hour'}] |  |  |  | 10.1021/acsaem.8b00311
0d8f23a68e96d962f91b684caff18478-p3 | synthesis | 0d8f23a68e96d962f91b684caff18478-p3-syn-2 | 2. Dry the electrode in air at room temperature for 6 h to vaporize the excess water. | [{'operation': 'drying', 'time': '6 h'}] | [{'operation': 'drying', 'temperature': 'room temperature'}] |  | ['air'] | 10.1039/C4TA00734D
0e0979d2e73dd815e6bcf61b28949148-p2 | posttreatment | 0e0979d2e73dd815e6bcf61b28949148-p2-pos-1 | 1. Dry the defect - free and high - quality 2D - crystal dispersion under vacuum and make it into powder. |  |  | [{'operation': 'drying', 'pressure': 'vacuum'}] |  | 10.1016/j.nanoen.2020.104989
0e454995a867334465a9786bb7865d20-p1 | synthesis | 0e454995a867334465a9786bb7865d20-p1-syn-1 | 1. Calcinate 40 g of urea at 550℃ for 4 h in a muffle furnace. | [{'operation': 'calcination', 'time': '4 h'}] | [{'operation': 'calcination', 'temperature': '550℃'}] |  |  | 10.1021/acsaem.8b00311
0e454995a867334465a9786bb7865d20-p3 | synthesis | 0e454995a867334465a9786bb7865d20-p3-syn-1 | 1. Disperse 1g of as - prepared CN - AB in 50 mL of Cu(NO3)2 solution. |  |  |  | ['Cu(NO3)2 solution'] | 10.1021/acsaem.8b00311
0e454995a867334465a9786bb7865d20-p2 | synthesis | 0e454995a867334465a9786bb7865d20-p2-syn-2 | 2. Ultrasonicate the mixed system for 1 hour. | [{'operation': 'ultrasonication', 'time': '1 hour'}] |  |  |  | 10.1021/acsaem.8b00311
0e3fdc6a9af0abd17ebcb4ddb89500ce-p4 | posttreatment | 0e3fdc6a9af0abd17ebcb4ddb89500ce-p4-pos-1 | 1. Wash the sample with a dilute NaOH aqueous solution. |  |  |  | ['dilute NaOH aqueous solution'] | 10.1016/j.carbon.2009.02.004
0e0979d2e73dd815e6bcf61b28949148-p4 | posttreatment | 0e0979d2e73dd815e6bcf61b28949148-p4-pos-1 | 1. Rinse the substrates with ethanol and dry under N2. |  |  |  | ['ethanol'] | 10.1016/j.nanoen.2020.104989
0e3fdc6a9af0abd17ebcb4ddb89500ce-p5 | synthesis | 0e3fdc6a9af0abd17ebcb4ddb89500ce-p5-syn-2 | 2. Dip the MONS - terminated film into PDDA solution again to coat another layer of PDDA. |  |  |  |  | 10.1016/j.carbon.2009.02.004
0d8f23a68e96d962f91b684caff18478-p1 | posttreatment | 0d8f23a68e96d962f91b684caff18478-p1-pos-3 | 3. Obtain porous graphene sheet with wavy shape after removing PMMA in hot acetone at 50 C. |  | [{'operation': 'removing PMMA', 'temperature': '50 C'}] |  | ['acetone'] | 10.1039/C4TA00734D
0e454995a867334465a9786bb7865d20-p2 | synthesis | 0e454995a867334465a9786bb7865d20-p2-syn-3 | 3. Collect the result composites by filtration and dry at 60℃ overnight. | [{'operation': 'drying', 'time': 'overnight'}] | [{'operation': 'drying', 'temperature': '60℃'}] |  |  | 10.1021/acsaem.8b00311
0e3fdc6a9af0abd17ebcb4ddb89500ce-p5 | pretreatment | 0e3fdc6a9af0abd17ebcb4ddb89500ce-p5-pre-1 | 1. Clean the solid substrates (quartz glass slides, ITO - coated glasses) as reported elsewhere. |  |  |  |  | 10.1016/j.carbon.2009.02.004
0d8f23a68e96d962f91b684caff18478-p3 | posttreatment | 0d8f23a68e96d962f91b684caff18478-p3-pos-1 | 1. After the solidification of two slightly separated PANI/graphene electrodes with H3PO4 - PVA gel electrolyte, obtain one supercapacitor device. |  |  |  |  | 10.1039/C4TA00734D
0e3fdc6a9af0abd17ebcb4ddb89500ce-p1 | synthesis | 0e3fdc6a9af0abd17ebcb4ddb89500ce-p1-syn-1 | 1. Mix K2CO3 and Mn2O3. |  |  |  |  | 10.1016/j.carbon.2009.02.004
0e0979d2e73dd815e6bcf61b28949148-p3 | synthesis | 0e0979d2e73dd815e6bcf61b28949148-p3-syn-3 | 3. Press the FLG coated Al film on Eva flexible substrates at a temperature of 80C for 15 min. | [{'operation': 'Pressing', 'time': '15 min'}] | [{'operation': 'Pressing', 'temperature': '80C'}] |  |  | 10.1016/j.nanoen.2020.104989
0e3fdc6a9af0abd17ebcb4ddb89500ce-p2 | synthesis | 0e3fdc6a9af0abd17ebcb4ddb89500ce-p2-syn-1 | 1. Mix 5 g of K0.45MnO2 with 1 dm3 of a 1 mol dm-3 HCl aqueous solution at room temperature for 10 days. | [{'operation': 'mixing', 'time': '10 days'}] | [{'operation': 'mixing', 'temperature': 'room temperature'}] |  | ['aqueous solution'] | 10.1016/j.carbon.2009.02.004
0d8f23a68e96d962f91b684caff18478-p1 | posttreatment | 0d8f23a68e96d962f91b684caff18478-p1-pos-1 | 1. Take out the sample from the furnace, drop - coat it with a poly(methylmethacrylate) (PMMA) solution (4.5% in anisole) and bake at 150 C for 30 minutes. | [{'operation': 'baking', 'time': '30 minutes'}] | [{'operation': 'baking', 'temperature': '150 C'}] |  | ['anisole'] | 10.1039/C4TA00734D
0e0979d2e73dd815e6bcf61b28949148-p1 | synthesis | 0e0979d2e73dd815e6bcf61b28949148-p1-syn-1 | 1. Perform e - beam deposition of 5 nm Ti and 70 nm Au on polyethylenetherepthalate (PEN 50 m thick) substrates. |  |  |  |  | 10.1016/j.nanoen.2020.104989
0e454995a867334465a9786bb7865d20-p1 | synthesis | 0e454995a867334465a9786bb7865d20-p1-syn-2 | 2. Heat the as - obtained yellow bulk CN powders to 500℃ for 2 h to obtain CN nanosheets. | [{'operation': 'heating', 'time': '2 h'}] | [{'operation': 'heating', 'temperature': '500℃'}] |  |  | 10.1021/acsaem.8b00311
0e3fdc6a9af0abd17ebcb4ddb89500ce-p1 | synthesis | 0e3fdc6a9af0abd17ebcb4ddb89500ce-p1-syn-2 | 2. Heat the mixture at 750 C for 30 h to produce K0.45MnO2. | [{'operation': 'heating', 'time': '30 h'}] | [{'operation': 'heating', 'temperature': '750 C'}] |  |  | 10.1016/j.carbon.2009.02.004
0d8f23a68e96d962f91b684caff18478-p1 | synthesis | 0d8f23a68e96d962f91b684caff18478-p1-syn-1 | 1. Heat a standard 1.5 inch quartz tube in a furnace up to 1000 C under H2:Ar gas flow. |  | [{'operation': 'heating', 'temperature': '1000 C'}] |  | ['H2:Ar gas flow'] | 10.1039/C4TA00734D
0e3fdc6a9af0abd17ebcb4ddb89500ce-p3 | posttreatment | 0e3fdc6a9af0abd17ebcb4ddb89500ce-p3-pos-1 | 1. Separate the unexfoliated component at 4700 rpm using a magnetic centrifuge equipment to obtain the colloidal suspension containing well - dispersed exfoliated MONS. |  |  |  |  | 10.1016/j.carbon.2009.02.004
0e3fdc6a9af0abd17ebcb4ddb89500ce-p2 | posttreatment | 0e3fdc6a9af0abd17ebcb4ddb89500ce-p2-pos-1 | 1. Wash the resulting product of H–MnO2 with water. |  |  |  | ['water'] | 10.1016/j.carbon.2009.02.004
0e3fdc6a9af0abd17ebcb4ddb89500ce-p4 | posttreatment | 0e3fdc6a9af0abd17ebcb4ddb89500ce-p4-pos-2 | 2. Wash the sample three times with water by centrifugation/redispersion cycles. | [{'operation': 'washing', 'time': 'NaN'}] |  |  | ['water'] | 10.1016/j.carbon.2009.02.004
0d8f23a68e96d962f91b684caff18478-p3 | synthesis | 0d8f23a68e96d962f91b684caff18478-p3-syn-1 | 1. Immerse PANI/graphene electrode on Ecoflex/glass slide in the H3PO4 - PVA aqueous solution for 10 min and pick out. | [{'operation': 'immersing', 'time': '10 min'}] |  |  | ['H3PO4 - PVA aqueous solution'] | 10.1039/C4TA00734D
0e454995a867334465a9786bb7865d20-p2 | synthesis | 0e454995a867334465a9786bb7865d20-p2-syn-1 | 1. Mix 1g of CN and 5mg of AB in 50 mL of absolute ethyl alcohol. |  |  |  | ['absolute ethyl alcohol'] | 10.1021/acsaem.8b00311
0e0979d2e73dd815e6bcf61b28949148-p4 | synthesis | 0e0979d2e73dd815e6bcf61b28949148-p4-syn-1 | 1. Immerse the clean gold substrates in 1 mM solution in ethanol overnight. | [{'operation': 'immerse', 'time': 'overnight'}] |  |  | ['ethanol'] | 10.1016/j.nanoen.2020.104989
0d8f23a68e96d962f91b684caff18478-p1 | pretreatment | 0d8f23a68e96d962f91b684caff18478-p1-pre-2 | 2. Clean the samples in 1 M HCl solution for 10 min and in acetone and deionized water for 15 min, respectively. | [{'operation': 'cleaning in HCl solution', 'time': '10 min'}, {'operation': 'cleaning in acetone', 'time': '15 min'}, {'operation': 'cleaning in deionized water', 'time': '15 min'}] |  |  | ['1 M HCl solution', 'acetone', 'deionized water'] | 10.1039/C4TA00734D
0eba7705d1e985772867dbccc1b9c19a-p1 | pretreatment | 0eba7705d1e985772867dbccc1b9c19a-p1-pre-1 | Synthesize GO nanosheets from graphite powder by a modified Hummers method |  |  |  |  | 10.1016/j.talanta.2019.05.070
0e3fdc6a9af0abd17ebcb4ddb89500ce-p4 | synthesis | 0e3fdc6a9af0abd17ebcb4ddb89500ce-p4-syn-1 | 1. Sonicate 5 mg of MWCNT in 20 ml of a mixture of H2SO4/HNO3 (3:1) for 2 h. | [{'operation': 'sonication', 'time': '2 h'}] |  |  | ['Mixture of H2SO4/HNO3 (3:1)'] | 10.1016/j.carbon.2009.02.004
0d8f23a68e96d962f91b684caff18478-p3 | pretreatment | 0d8f23a68e96d962f91b684caff18478-p3-pre-1 | 1. Prepare the H3PO4/PVA gel electrolyte: mix PVA powder and water (1 g PVA/10 mL H2O) and heat to 90 C under constant stirring until the solution becomes clear. After cooling the solution down, add concentrated H3PO4 (1 g) and thoroughly stir until a clear solution is obtained. |  | [{'operation': 'heating', 'temperature': '90 C'}] |  | ['water'] | 10.1039/C4TA00734D
0d8f23a68e96d962f91b684caff18478-p1 | posttreatment | 0d8f23a68e96d962f91b684caff18478-p1-pos-2 | 2. Put these samples into a 3 M HCl solution for 24 hours to completely dissolve the Ni foam to obtain the PMMA/graphene. | [{'operation': 'dissolving Ni foam', 'time': '24 hours'}] |  |  | ['3 M HCl solution'] | 10.1039/C4TA00734D
0e3fdc6a9af0abd17ebcb4ddb89500ce-p5 | pretreatment | 0e3fdc6a9af0abd17ebcb4ddb89500ce-p5-pre-2 | 2. Dip the substrate in a PDDA (1 wt%, pH ≈ 11) aqueous containing 1.0 M of NaCl for 15 min, rinse thoroughly with water and dry in N2 gas flow. | [{'operation': 'dipping', 'time': '15 min'}] |  |  | ['aqueous solution', 'N2 gas flow'] | 10.1016/j.carbon.2009.02.004
0e3fdc6a9af0abd17ebcb4ddb89500ce-p5 | synthesis | 0e3fdc6a9af0abd17ebcb4ddb89500ce-p5-syn-1 | 1. Place the PDDA - precoated substrate horizontally into an exfoliated MONS solution (0.08 g/dm3, pH ≈ 9) for 30 min, rinse with water and dry in nitrogen to deposit the first MONS layer. | [{'operation': 'placing the PDDA - precoated substrate into the exfoliated MONS solution', 'time': '30 min'}] |  |  | ['water', 'nitrogen'] | 10.1016/j.carbon.2009.02.004
0d8f23a68e96d962f91b684caff18478-p1 | synthesis | 0d8f23a68e96d962f91b684caff18478-p1-syn-2 | 2. Introduce Ni foam into the hot - zone of the furnace by moving the quartz tube (under H2:Ar = 1:10, 150 sccm gas flow) and then anneal for 30 min to clean their surfaces and eliminate a thin surface oxide layer; then introduce 10 sccm CH4 into the reaction tube under atmospheric pressure for 5 min growth. | [{'operation': 'annealing', 'time': '30 min'}, {'operation': 'growth', 'time': '5 min'}] |  | [{'operation': 'growth', 'pressure': 'atmospheric pressure'}] | ['quartz tube', 'reaction tube', 'H2:Ar = 1:10 gas mixture'] | 10.1039/C4TA00734D
0eba7705d1e985772867dbccc1b9c19a-p1 | posttreatment | 0eba7705d1e985772867dbccc1b9c19a-p1-pos-1 | Cool the autoclave to room temperature naturally |  | [{'operation': 'cooling', 'temperature': 'room temperature'}] |  |  | 10.1016/j.talanta.2019.05.070
0eba7705d1e985772867dbccc1b9c19a-p1 | synthesis | 0eba7705d1e985772867dbccc1b9c19a-p1-syn-1 | Mix 20 mL GO dispersion (1 mg/mL) with 10 mL IrCl3 solution (1 mg/mL) under vigorous stir | [{'operation': 'stirring', 'time': 'NaN'}] |  |  |  | 10.1016/j.talanta.2019.05.070
0ef357685350c5d2c32c47350c385470-p1 | posttreatment | 0ef357685350c5d2c32c47350c385470-p1-pos-2 | 2. Stir the mixed solution at room temperature for 6 h in a dark room. | [{'operation': 'stirring', 'time': '6 h'}] | [{'operation': 'stirring', 'temperature': 'room temperature'}] |  | ['dark room'] | 10.1002/smll.201102743
0ef357685350c5d2c32c47350c385470-p1 | synthesis | 0ef357685350c5d2c32c47350c385470-p1-syn-2 | 2. Stir the mixed solution at room temperature for 48 h. | [{'operation': 'stirring', 'time': '48 h'}] | [{'operation': 'stirring', 'temperature': 'room temperature'}] |  |  | 10.1002/smll.201102743
0f844667b125de4320638ba81a38eef3-p1 | pretreatment | 0f844667b125de4320638ba81a38eef3-p1-pre-1 | 1. Distill pyrrole under nitrogen. |  |  |  | ['nitrogen'] | 10.1002/adfm.201101866
0ef357685350c5d2c32c47350c385470-p1 | synthesis | 0ef357685350c5d2c32c47350c385470-p1-syn-1 | 1. Add an aqueous solution of PEG - GO (2 mL, 1.0 mg mL−1) and EDC (40 mg) to an aqueous solution of Au NPs (20 mL). |  |  |  | ['water'] | 10.1002/smll.201102743
0ef357685350c5d2c32c47350c385470-p1 | posttreatment | 0ef357685350c5d2c32c47350c385470-p1-pos-3 | 3. Dialyze the solution against ultrapure water for 72 h in a dark room to remove the unbound RBITC. | [{'operation': 'dialyzing', 'time': '72 h'}] |  |  | ['ultrapure water'] | 10.1002/smll.201102743
0f8a984c0612b88b766223d50e574007-p1 | synthesis | 0f8a984c0612b88b766223d50e574007-p1-syn-1 | Synthesize DRGON according to previously published method (Lee et al., 2016) |  |  |  |  | 10.1016/j.bios.2021.113208
0ef357685350c5d2c32c47350c385470-p1 | posttreatment | 0ef357685350c5d2c32c47350c385470-p1-pos-1 | 1. For confocal fluorescence microscopy imaging, add RBITC (20 mg) to an aqueous solution of the obtained Au - GO (2 mL). |  |  |  | ['aqueous solution'] | 10.1002/smll.201102743
0ef357685350c5d2c32c47350c385470-p1 | synthesis | 0ef357685350c5d2c32c47350c385470-p1-syn-3 | 3. Centrifuge the solution at 13 000 rpm for 20 min and wash with ultrapure water three times to remove the unbound GO and EDC. | [{'operation': 'centrifuging', 'time': '20 min'}, {'operation': 'washing', 'time': 'NaN'}] |  |  | ['ultrapure water'] | 10.1002/smll.201102743
0ef357685350c5d2c32c47350c385470-p1 | pretreatment | 0ef357685350c5d2c32c47350c385470-p1-pre-1 | Prepare Au NPs according to Frens’s approach: Heat 100 mL of 2.43 10−4 M HAuCl4 aqueous solution to boiling with vigorous stirring, add 5 mL of 1% trisodium citrate solution, keep boiling for 15 min, then cool to room temperature with continuous stirring. | [{'operation': 'boiling', 'time': '15 min'}] | [{'operation': 'heating', 'temperature': 'boiling'}, {'operation': 'cooling', 'temperature': 'room temperature'}] |  | ['aqueous solution'] | 10.1002/smll.201102743
0f844667b125de4320638ba81a38eef3-p1 | synthesis | 0f844667b125de4320638ba81a38eef3-p1-syn-2 | 2. Recover the generated polypyrrole by filtration, wash it thoroughly with distilled water, and dry it. |  |  |  | ['distilled water'] | 10.1002/adfm.201101866
1071914c9ebb4b2135794ff743a91c44-p1 | posttreatment | 1071914c9ebb4b2135794ff743a91c44-p1-pos-2 | 2. Dry the nanospheres in vacuum at 80 C for 10 h. | [{'operation': 'drying', 'time': '10 h'}] | [{'operation': 'drying', 'temperature': '80 C'}] | [{'operation': 'drying', 'pressure': 'vacuum'}] |  | 10.1021/acsnano.7b06625
1071914c9ebb4b2135794ff743a91c44-p1 | posttreatment | 1071914c9ebb4b2135794ff743a91c44-p1-pos-1 | 1. Wash the resulting H - Fe3O4 nanospheres seven times with ethanol. |  |  |  | ['ethanol'] | 10.1021/acsnano.7b06625
0f844667b125de4320638ba81a38eef3-p1 | posttreatment | 0f844667b125de4320638ba81a38eef3-p1-pos-1 | 1. Wash the activated carbons thoroughly with 10 wt.% HCl to remove any inorganic salts, then with distilled water until neutral pH, and finally dry them in an oven at 120 C. |  | [{'operation': 'Drying', 'temperature': '120 C'}] |  | ['10 wt.% HCl', 'Distilled water'] | 10.1002/adfm.201101866
0f844667b125de4320638ba81a38eef3-p1 | synthesis | 0f844667b125de4320638ba81a38eef3-p1-syn-1 | 1. Add 3 g of recently distilled pyrrole under nitrogen to 200 mL of 0.5 m FeCl3 solution and magnetically stir the mixture for 2 h to generate polypyrrole. | [{'operation': 'magnetically stirring', 'time': '2 h'}] |  |  | ['nitrogen'] | 10.1002/adfm.201101866
1071914c9ebb4b2135794ff743a91c44-p3 | posttreatment | 1071914c9ebb4b2135794ff743a91c44-p3-pos-1 | 1. Cool the samples to ambient temperature under Ar flow. |  | [{'operation': 'cooling', 'temperature': 'ambient temperature'}] |  | ['Ar flow'] | 10.1021/acsnano.7b06625
10540195a7a6468589fe97228249f305-p1 | pretreatment | 10540195a7a6468589fe97228249f305-p1-pre-3 | 3. Place the solution in a 20 mL syringe for electrospinning at an applied voltage of 8 kV with a feeding rate of 0.5 mL/h and a tip - to - collector distance of 15 cm. |  |  |  |  | 10.1039/C7TA05556K
1071914c9ebb4b2135794ff743a91c44-p3 | pretreatment | 1071914c9ebb4b2135794ff743a91c44-p3-pre-1 | 1. Place the obtained H - Fe3O4 (or H - Fe3O4@C) nanospheres and NaH2PO2 at two separate positions in one closed porcelain crucible with NaH2PO2 at the upstream side of the furnace. |  |  |  |  | 10.1021/acsnano.7b06625
1071914c9ebb4b2135794ff743a91c44-p1 | synthesis | 1071914c9ebb4b2135794ff743a91c44-p1-syn-2 | 2. Heat the autoclave at 200 C for 8 h and then naturally cool to ambient temperature. | [{'operation': 'heating', 'time': '8 h'}] | [{'operation': 'heating', 'temperature': '200 C'}] |  |  | 10.1021/acsnano.7b06625
1071914c9ebb4b2135794ff743a91c44-p1 | synthesis | 1071914c9ebb4b2135794ff743a91c44-p1-syn-1 | 1. Transfer the resulting homogeneous yellow solution to a Teflon - lined stainless - steel autoclave. |  |  |  |  | 10.1021/acsnano.7b06625
1071914c9ebb4b2135794ff743a91c44-p3 | synthesis | 1071914c9ebb4b2135794ff743a91c44-p3-syn-1 | 1. Heat the samples at 300 C for 3 h with a heating speed of 2 C min−1 in a static Ar atmosphere. | [{'operation': 'heating', 'time': '3 h'}] | [{'operation': 'heating', 'temperature': '300 C'}] |  | ['static Ar atmosphere'] | 10.1021/acsnano.7b06625
1071914c9ebb4b2135794ff743a91c44-p4 | synthesis | 1071914c9ebb4b2135794ff743a91c44-p4-syn-1 | 1. Collect the mixed suspension by freeze - drying. |  |  |  |  | 10.1021/acsnano.7b06625
1071914c9ebb4b2135794ff743a91c44-p2 | posttreatment | 1071914c9ebb4b2135794ff743a91c44-p2-pos-3 | 3. Calcinate the resulting samples at 500 C for 4 h in flowing argon. | [{'operation': 'calcination', 'time': '4 h'}] | [{'operation': 'calcination', 'temperature': '500 C'}] |  | ['flowing argon'] | 10.1021/acsnano.7b06625
10540195a7a6468589fe97228249f305-p1 | posttreatment | 10540195a7a6468589fe97228249f305-p1-pos-1 | 1. Rinse the as - obtained membrane with distilled water several times. |  |  |  | ['distilled water'] | 10.1039/C7TA05556K
0f844667b125de4320638ba81a38eef3-p1 | synthesis | 0f844667b125de4320638ba81a38eef3-p1-syn-3 | 3. Heat a KOH/PPy mixture (at KOH/PPy weight ratio of 4) under nitrogen at a ramp rate of 3 C min-1 to a final temperature of 600, 650, or 700 C for 1 h to activate the PPy. | [{'operation': 'Activation', 'time': '1 h'}] | [{'operation': 'Activation', 'temperature': '600, 650, or 700 C'}] |  | ['Nitrogen'] | 10.1002/adfm.201101866
1071914c9ebb4b2135794ff743a91c44-p2 | synthesis | 1071914c9ebb4b2135794ff743a91c44-p2-syn-1 | 1. Place the solution in a 50 mL Teflon - sealed autoclave and maintain at 180 C for 2 h. | [{'operation': 'maintaining', 'time': '2 h'}] | [{'operation': 'maintaining', 'temperature': '180 C'}] |  |  | 10.1021/acsnano.7b06625
10540195a7a6468589fe97228249f305-p1 | posttreatment | 10540195a7a6468589fe97228249f305-p1-pos-2 | 2. Dry the membrane in a vacuum at 60 C for 6 h. | [{'operation': 'drying', 'time': '6 h'}] | [{'operation': 'drying', 'temperature': '60 C'}] | [{'operation': 'drying', 'pressure': 'vacuum'}] |  | 10.1039/C7TA05556K
1071914c9ebb4b2135794ff743a91c44-p4 | posttreatment | 1071914c9ebb4b2135794ff743a91c44-p4-pos-1 | 1. Anneal the freeze - dried sample at 600 C for 2 h in Ar atmosphere. | [{'operation': 'annealing', 'time': '2 h'}] | [{'operation': 'annealing', 'temperature': '600 C'}] |  | ['Ar atmosphere'] | 10.1021/acsnano.7b06625
10540195a7a6468589fe97228249f305-p1 | synthesis | 10540195a7a6468589fe97228249f305-p1-syn-2 | 2. Transfer the mixture to a 100 ml stainless Teflon - lined autoclave and heat at 110 C for 12 h before cooling to room temperature. | [{'operation': 'heating', 'time': '12 h'}] | [{'operation': 'heating', 'temperature': '110 C'}] |  |  | 10.1039/C7TA05556K
10540195a7a6468589fe97228249f305-p1 | pretreatment | 10540195a7a6468589fe97228249f305-p1-pre-4 | 4. Calcinate the collected nanofibers at 800 C in air for 2 h to remove PVA. | [{'operation': 'calcination', 'time': '2 h'}] | [{'operation': 'calcination', 'temperature': '800 C'}] |  | ['air'] | 10.1039/C7TA05556K
10540195a7a6468589fe97228249f305-p1 | pretreatment | 10540195a7a6468589fe97228249f305-p1-pre-2 | 2. Add an equivalent weight of 8 wt% PVA aqueous solution into the silica gel and stir the mixture for another 6 h. | [{'operation': 'stirring', 'time': '6 h'}] |  |  |  | 10.1039/C7TA05556K
1071914c9ebb4b2135794ff743a91c44-p4 | pretreatment | 1071914c9ebb4b2135794ff743a91c44-p4-pre-1 | 1. Disperse 80 mg of H - FeP@C nanospheres in 100 mL of distilled water and ultrasonically treat for 2 h. | [{'operation': 'ultrasonic treatment', 'time': '2 h'}] |  |  | ['distilled water'] | 10.1021/acsnano.7b06625
10b325b9fc1031bc77fd7371149a9f51-p1 | pretreatment | 10b325b9fc1031bc77fd7371149a9f51-p1-pre-1 | Synthesize high - quality monolayer graphene onto 25 m - thick Cu foil using a thermal CVD method |  |  |  |  | 10.1002/adfm.201704475
10540195a7a6468589fe97228249f305-p1 | pretreatment | 10540195a7a6468589fe97228249f305-p1-pre-6 | 6. Wash the sample with distilled water and dry in a vacuum at 60 C for 4 h. | [{'operation': 'washing', 'time': 'NaN'}, {'operation': 'drying', 'time': '4 h'}] | [{'operation': 'drying', 'temperature': '60 C'}] | [{'operation': 'drying', 'pressure': 'vacuum'}] | ['distilled water', 'vacuum'] | 10.1039/C7TA05556K
1071914c9ebb4b2135794ff743a91c44-p4 | pretreatment | 1071914c9ebb4b2135794ff743a91c44-p4-pre-2 | 2. Add 20 mL of homogeneous GO (7.5 mg mL−1) aqueous suspension into the H - FeP@C nanospheres suspension under magnetic stirring for 6 h. | [{'operation': 'magnetic stirring', 'time': '6 h'}] |  |  | ['aqueous'] | 10.1021/acsnano.7b06625
1071914c9ebb4b2135794ff743a91c44-p2 | posttreatment | 1071914c9ebb4b2135794ff743a91c44-p2-pos-1 | 1. Centrifuge and wash the precipitates with deionized water and ethanol. |  |  |  | ['deionized water', 'ethanol'] | 10.1021/acsnano.7b06625
0f844667b125de4320638ba81a38eef3-p1 | posttreatment | 0f844667b125de4320638ba81a38eef3-p1-pos-2 | 2. Mix carbon samples (94 wt.%) and PTFE (6 wt.%) in ethanol to form a slurry, stir the slurry uniformly and heat it on a hot - plate at 150 C to evaporate most of the ethanol and form a plasticine - like material, roll the resulting AC - PTFE composite to ≈300 μm thick electrode, place the electrode into a vacuum oven at 100 C overnight to remove moisture and residual hydrocarbons, and cut it into a circular shape with diameter of 0.5 inch for EDLC electrodes. | [{'operation': 'heating on hot - plate', 'time': 'NaN'}, {'operation': 'placing in vacuum oven', 'time': 'overnight'}] | [{'operation': 'heating on hot - plate', 'temperature': '150 C'}, {'operation': 'placing in vacuum oven', 'temperature': '100 C'}] | [{'operation': 'placing in vacuum oven', 'pressure': 'vacuum'}] | ['ethanol'] | 10.1002/adfm.201101866
10b325b9fc1031bc77fd7371149a9f51-p1 | synthesis | 10b325b9fc1031bc77fd7371149a9f51-p1-syn-1 | Transfer the graphene monolayer onto the SiO2/Si wafer with prepatterned Cr/Au contact pads |  |  |  |  | 10.1002/adfm.201704475
10540195a7a6468589fe97228249f305-p1 | pretreatment | 10540195a7a6468589fe97228249f305-p1-pre-5 | 5. Immerse the obtained SiO2 membrane in a tris - buffer solution (pH = 8.5, 10 mmol/L) dissolving PDA and PEI (mass ratio of 1:1, 2 mg/L for each component) and shake for 12 h. | [{'operation': 'shaking', 'time': '12 h'}] |  |  | ['tris - buffer solution'] | 10.1039/C7TA05556K
1071914c9ebb4b2135794ff743a91c44-p1 | pretreatment | 1071914c9ebb4b2135794ff743a91c44-p1-pre-1 | 1. Dissolve 2.70 g of FeCl36H2O and 7.20 g of sodium acetate in 100 mL of ethylene glycol under magnetic stirring. |  |  |  | ['ethylene glycol'] | 10.1021/acsnano.7b06625
10b325b9fc1031bc77fd7371149a9f51-p1 | posttreatment | 10b325b9fc1031bc77fd7371149a9f51-p1-pos-1 | Measure the current–voltage characteristics of the devices using Keithley 2400 and 236 source/measure units at room temperature under vacuum in a dark environment |  | [{'operation': 'Measuring current–voltage characteristics', 'temperature': 'room temperature'}] | [{'operation': 'Measuring current–voltage characteristics', 'pressure': 'vacuum'}] | ['dark environment'] | 10.1002/adfm.201704475
10540195a7a6468589fe97228249f305-p1 | synthesis | 10540195a7a6468589fe97228249f305-p1-syn-1 | 1. Immerse the PDA/PEI modified membrane in a solution containing the sulfates of the elements (molar ratio of Co:Al = 3:1, 96 mmol/L) and urea. |  |  |  | ['Solution containing sulfates and urea'] | 10.1039/C7TA05556K
1158827736477b5f7c8ba7a93dab0ff8-p1 | posttreatment | 1158827736477b5f7c8ba7a93dab0ff8-p1-pos-1 | 1. When the autoclave cools to room temperature, collect the as - synthesized orange precipitate. |  | [{'operation': 'cooling', 'temperature': 'room temperature'}] |  |  | 10.1016/j.apcatb.2015.03.048
0f844667b125de4320638ba81a38eef3-p1 | posttreatment | 0f844667b125de4320638ba81a38eef3-p1-pos-3 | 3. Assemble 2016 stainless - steel coin cells with two symmetrical carbon electrodes separated by two GORE PTFE separators inside an Ar - filled glove box (<1 ppm of oxygen and H2O), attach Al foil roughened using a SiC sandpaper (600 grit) and coated by a thin layer (≈10 to 20 μm) of carbon coating to each electrode as current collector, and fill the cell with EMImBF4 electrolyte. |  |  |  | ['Ar - filled glove box (<1 ppm of oxygen and H2O)'] | 10.1002/adfm.201101866
11ba885db3a8856213d4d100e4c759f9-p3 | synthesis | 11ba885db3a8856213d4d100e4c759f9-p3-syn-1 | 1. Heat the tube to 300C for 3 h at the rate of 1C min - 1 with N2 gas flowing | [{'operation': 'heating', 'time': '3 h'}] | [{'operation': 'heating', 'temperature': '300C'}] |  | ['N2 gas'] | 10.1016/j.jallcom.2018.09.134
11ba885db3a8856213d4d100e4c759f9-p2 | posttreatment | 11ba885db3a8856213d4d100e4c759f9-p2-pos-2 | 2. Vacuum - dry the precursor |  |  | [{'operation': 'dry', 'pressure': 'vacuum'}] |  | 10.1016/j.jallcom.2018.09.134
11ba885db3a8856213d4d100e4c759f9-p3 | posttreatment | 11ba885db3a8856213d4d100e4c759f9-p3-pos-1 | 1. Cool down the tube furnace to room temperature |  | [{'operation': 'Cooling down', 'temperature': 'room temperature'}] |  |  | 10.1016/j.jallcom.2018.09.134
1158827736477b5f7c8ba7a93dab0ff8-p1 | posttreatment | 1158827736477b5f7c8ba7a93dab0ff8-p1-pos-3 | 3. Dry the precipitate in a vacuum oven at 55 C for 12 h. | [{'operation': 'drying', 'time': '12 h'}] | [{'operation': 'drying', 'temperature': '55 C'}] |  |  | 10.1016/j.apcatb.2015.03.048
1071914c9ebb4b2135794ff743a91c44-p2 | pretreatment | 1071914c9ebb4b2135794ff743a91c44-p2-pre-1 | 1. Dissolve 0.05 g of as - synthesized H - Fe3O4 and 0.5 g of glucose in a solution containing 17.5 mL of deionized water and 5 mL of ethanol with vigorous stirring for 30 min. | [{'operation': 'stirring', 'time': '30 min'}] |  |  | ['deionized water', 'ethanol'] | 10.1021/acsnano.7b06625
11ba885db3a8856213d4d100e4c759f9-p4 | pretreatment | 11ba885db3a8856213d4d100e4c759f9-p4-pre-4 | 4. Remove extra aqueous solution |  |  |  |  | 10.1016/j.jallcom.2018.09.134
11ba885db3a8856213d4d100e4c759f9-p1 | posttreatment | 11ba885db3a8856213d4d100e4c759f9-p1-pos-3 | 3. Dry the carbon cloth in air |  |  |  | ['air'] | 10.1016/j.jallcom.2018.09.134
11ba885db3a8856213d4d100e4c759f9-p2 | posttreatment | 11ba885db3a8856213d4d100e4c759f9-p2-pos-1 | 1. Wash the precursor after the autoclave cools to room temperature |  | [{'operation': 'cooling', 'temperature': 'room temperature'}] |  |  | 10.1016/j.jallcom.2018.09.134
1206dce868a150b61fd6822931ff32d5-p1 | posttreatment | 1206dce868a150b61fd6822931ff32d5-p1-pos-1 | 1. Naturally cool the reactor to room temperature |  | [{'operation': 'cooling', 'temperature': 'room temperature'}] |  |  | 10.1016/j.bios.2020.112210
11ba885db3a8856213d4d100e4c759f9-p2 | synthesis | 11ba885db3a8856213d4d100e4c759f9-p2-syn-2 | 2. Transfer the solution into a Teflon - lined stainless autoclave and place the electro - etched CC (2 cm 4 cm) in the autoclave |  |  |  |  | 10.1016/j.jallcom.2018.09.134
11ba885db3a8856213d4d100e4c759f9-p4 | posttreatment | 11ba885db3a8856213d4d100e4c759f9-p4-pos-3 | 3. Dry the solid at 70C |  | [{'operation': 'drying', 'temperature': '70C'}] |  |  | 10.1016/j.jallcom.2018.09.134
11ba885db3a8856213d4d100e4c759f9-p4 | pretreatment | 11ba885db3a8856213d4d100e4c759f9-p4-pre-2 | 2. Dry agarics at 70C for 24 h | [{'operation': 'drying', 'time': '24 h'}] | [{'operation': 'drying', 'temperature': '70C'}] |  |  | 10.1016/j.jallcom.2018.09.134
1158827736477b5f7c8ba7a93dab0ff8-p1 | posttreatment | 1158827736477b5f7c8ba7a93dab0ff8-p1-pos-2 | 2. Wash the precipitate sequentially with deionized water and alcohol several times. |  |  |  | ['deionized water', 'alcohol'] | 10.1016/j.apcatb.2015.03.048
11ba885db3a8856213d4d100e4c759f9-p1 | synthesis | 11ba885db3a8856213d4d100e4c759f9-p1-syn-1 | 1. Dry the washed carbon cloth in an oven at 60C for 12 h | [{'operation': 'drying', 'time': '12 h'}] | [{'operation': 'drying', 'temperature': '60C'}] |  |  | 10.1016/j.jallcom.2018.09.134
1158827736477b5f7c8ba7a93dab0ff8-p1 | synthesis | 1158827736477b5f7c8ba7a93dab0ff8-p1-syn-3 | 3. Transfer the sol into a 100 ml Teflon - lined autoclave and conduct hydrothermal treatment at 180 C for 24 h. | [{'operation': 'hydrothermal treatment', 'time': '24 h'}] | [{'operation': 'hydrothermal treatment', 'temperature': '180 C'}] |  |  | 10.1016/j.apcatb.2015.03.048
11ba885db3a8856213d4d100e4c759f9-p1 | posttreatment | 11ba885db3a8856213d4d100e4c759f9-p1-pos-2 | 2. Wash the carbon cloth with DI water |  |  |  | ['DI water'] | 10.1016/j.jallcom.2018.09.134
11ba885db3a8856213d4d100e4c759f9-p2 | synthesis | 11ba885db3a8856213d4d100e4c759f9-p2-syn-1 | 1. Add 0.8 mmol of Na2MoO47H2O and 8 mmol of C6H12N4 into the mixture under vigorous stirring |  |  |  |  | 10.1016/j.jallcom.2018.09.134
11ba885db3a8856213d4d100e4c759f9-p4 | pretreatment | 11ba885db3a8856213d4d100e4c759f9-p4-pre-1 | 1. Thoroughly wash agarics in water |  |  |  | ['water'] | 10.1016/j.jallcom.2018.09.134
11ba885db3a8856213d4d100e4c759f9-p4 | posttreatment | 11ba885db3a8856213d4d100e4c759f9-p4-pos-1 | 1. Wash the resulting dark solid with 1 M HCl solution to remove impurities |  |  |  | ['HCl solution'] | 10.1016/j.jallcom.2018.09.134
11de57fd02296598ca0b3d68c50b8763-p1 | posttreatment | 11de57fd02296598ca0b3d68c50b8763-p1-pos-1 | 1. For graphene devices, post - anneal to improve electrical contacts |  |  |  |  | 10.1002/adma.201201794
1206dce868a150b61fd6822931ff32d5-p5 | synthesis | 1206dce868a150b61fd6822931ff32d5-p5-syn-2 | 2. Boil reflux for another 20 min | [{'operation': 'boil reflux', 'time': '20 min'}] |  |  |  | 10.1016/j.bios.2020.112210
11ba885db3a8856213d4d100e4c759f9-p2 | synthesis | 11ba885db3a8856213d4d100e4c759f9-p2-syn-3 | 3. Seal the autoclave and transfer it to an oven, maintain at 100C for 10 h | [{'operation': 'maintaining in the oven', 'time': '10 h'}] | [{'operation': 'maintaining in the oven', 'temperature': '100C'}] |  |  | 10.1016/j.jallcom.2018.09.134
11ba885db3a8856213d4d100e4c759f9-p1 | posttreatment | 11ba885db3a8856213d4d100e4c759f9-p1-pos-1 | 1. Soak the treated carbon cloth in acetone at room temperature for 24 h | [{'operation': 'soaking', 'time': '24 h'}] | [{'operation': 'soaking', 'temperature': 'room temperature'}] |  | ['acetone'] | 10.1016/j.jallcom.2018.09.134
10540195a7a6468589fe97228249f305-p1 | pretreatment | 10540195a7a6468589fe97228249f305-p1-pre-1 | 1. Prepare a silica gel with the molar composition of TEOS:H3PO4:H2O = 1:0.01:11 by hydrolysis and polycondensation for 6 h. | [{'operation': 'Hydrolysis and polycondensation', 'time': '6 h'}] |  |  |  | 10.1039/C7TA05556K
11ba885db3a8856213d4d100e4c759f9-p4 | synthesis | 11ba885db3a8856213d4d100e4c759f9-p4-syn-1 | 1. Conduct pyrolysis and graphitization by heating the sample up to 750C for 2 h under N2 atmosphere in tubular furnace with ramp rate of 5C min - 1 | [{'operation': 'heating', 'time': '2 h'}] | [{'operation': 'heating', 'temperature': '750C'}] |  | ['N2 atmosphere'] | 10.1016/j.jallcom.2018.09.134
1206dce868a150b61fd6822931ff32d5-p7 | synthesis | 1206dce868a150b61fd6822931ff32d5-p7-syn-3 | 3. Remove the excessive EDC/NHS by rinsing with PBS (pH 7.4) |  |  |  | ['PBS (pH 7.4)'] | 10.1016/j.bios.2020.112210
11de57fd02296598ca0b3d68c50b8763-p1 | synthesis | 11de57fd02296598ca0b3d68c50b8763-p1-syn-2 | 2. Spin - coat a thin layer (∼2 μm) of PMMA (solids content 6%, molecular weight 495 kDa) on the CNT devices at 500 rpm for 5 s, followed by 2000 rpm for 40 s | [{'operation': 'spin - coating at 500 rpm', 'time': '5 s'}, {'operation': 'spin - coating at 2000 rpm', 'time': '40 s'}] |  |  |  | 10.1002/adma.201201794
11ba885db3a8856213d4d100e4c759f9-p3 | pretreatment | 11ba885db3a8856213d4d100e4c759f9-p3-pre-1 | 1. Place a piece of as - obtained NCMOH@CC at the downstream side and NaH2PO2 (400 mg) at the upstream side of the tube furnace |  |  |  |  | 10.1016/j.jallcom.2018.09.134
1206dce868a150b61fd6822931ff32d5-p3 | synthesis | 1206dce868a150b61fd6822931ff32d5-p3-syn-1 | 1. Directly inject a certain volume of GO suspension (2 mgmL-1) to CDs aqueous solution (2 mgmL-1) under vigorous stirring |  |  |  | ['aqueous solution'] | 10.1016/j.bios.2020.112210
1158827736477b5f7c8ba7a93dab0ff8-p1 | synthesis | 1158827736477b5f7c8ba7a93dab0ff8-p1-syn-2 | 2. Neutralize the sol to a pH lower than 3.0 by adding dilute nitric acid. |  |  |  |  | 10.1016/j.apcatb.2015.03.048
1206dce868a150b61fd6822931ff32d5-p7 | synthesis | 1206dce868a150b61fd6822931ff32d5-p7-syn-1 | 1. Coat the mirror - like smooth GCE surface with 10 μL of CDs - GO suspension and dry at 60 C to form a homogeneous film |  | [{'operation': 'drying', 'temperature': '60 C'}] |  |  | 10.1016/j.bios.2020.112210
1206dce868a150b61fd6822931ff32d5-p6 | synthesis | 1206dce868a150b61fd6822931ff32d5-p6-syn-1 | 1. Continuously stir the mixture for 1 h | [{'operation': 'stirring', 'time': '1 h'}] |  |  |  | 10.1016/j.bios.2020.112210
1206dce868a150b61fd6822931ff32d5-p6 | synthesis | 1206dce868a150b61fd6822931ff32d5-p6-syn-4 | 4. Add 10 μL of 10 μM 3′ - sulfhydryl - modified aptamer of P4 under vigorous stirring |  |  |  |  | 10.1016/j.bios.2020.112210
1206dce868a150b61fd6822931ff32d5-p7 | posttreatment | 1206dce868a150b61fd6822931ff32d5-p7-pos-3 | 3. Store the obtained aptamer - Au - CuO - Cu2O/P4/Ab/CDs - GO modified electrode at 4 C in dry state for further measurement |  |  |  |  | 10.1016/j.bios.2020.112210
1206dce868a150b61fd6822931ff32d5-p7 | synthesis | 1206dce868a150b61fd6822931ff32d5-p7-syn-7 | 7. Wash the electrode with PBS carefully |  |  |  | ['PBS'] | 10.1016/j.bios.2020.112210
1206dce868a150b61fd6822931ff32d5-p1 | synthesis | 1206dce868a150b61fd6822931ff32d5-p1-syn-1 | 1. Transfer the homogeneous solution into a 20 - mL Teflon - lined autoclave, seal in a stainless steel tank |  |  |  |  | 10.1016/j.bios.2020.112210
1206dce868a150b61fd6822931ff32d5-p7 | synthesis | 1206dce868a150b61fd6822931ff32d5-p7-syn-9 | 9. Wash away physically adsorbed P4 |  |  |  |  | 10.1016/j.bios.2020.112210
1206dce868a150b61fd6822931ff32d5-p1 | synthesis | 1206dce868a150b61fd6822931ff32d5-p1-syn-2 | 2. Heat to 180 C in an electric oven for 5 h | [{'operation': 'heating', 'time': '5 h'}] | [{'operation': 'heating', 'temperature': '180 C'}] |  |  | 10.1016/j.bios.2020.112210
11de57fd02296598ca0b3d68c50b8763-p1 | synthesis | 11de57fd02296598ca0b3d68c50b8763-p1-syn-7 | 7. Dry the entire structure with N2 gas and heat it in an oven at 80 C for 1 h to remove trapped water and improve adhesion | [{'operation': 'heating', 'time': '1 h'}] | [{'operation': 'heating', 'temperature': '80 C'}] |  |  | 10.1002/adma.201201794
1206dce868a150b61fd6822931ff32d5-p1 | pretreatment | 1206dce868a150b61fd6822931ff32d5-p1-pre-2 | 2. Add 168 μL of ethylenediamine dropwise under gentle magnetic stirring |  |  |  |  | 10.1016/j.bios.2020.112210
1206dce868a150b61fd6822931ff32d5-p5 | synthesis | 1206dce868a150b61fd6822931ff32d5-p5-syn-1 | 1. Rapidly add 2 mL of 38.8 mM sodium citrate into the vortex of the boiling HAuCl4 solution under vigorous stirring |  | [{'operation': 'mixing sodium citrate and HAuCl4 solution', 'temperature': 'boiling'}] |  |  | 10.1016/j.bios.2020.112210
11de57fd02296598ca0b3d68c50b8763-p1 | synthesis | 11de57fd02296598ca0b3d68c50b8763-p1-syn-6 | 6. Put the target substrate into the water bath, underneath the floating PMMA - supported CNT devices, and lift up the film with the substrate |  |  |  | ['water bath'] | 10.1002/adma.201201794
11ba885db3a8856213d4d100e4c759f9-p4 | pretreatment | 11ba885db3a8856213d4d100e4c759f9-p4-pre-3 | 3. Immerse 2.5 g of agarics in 60 mL aqueous solution with 10 g potassium hydroxide and 1.5 g urea for 30 min | [{'operation': 'immerse', 'time': '30 min'}] |  |  | ['aqueous solution'] | 10.1016/j.jallcom.2018.09.134
1206dce868a150b61fd6822931ff32d5-p7 | pretreatment | 1206dce868a150b61fd6822931ff32d5-p7-pre-3 | 3. Dry the electrode with nitrogen gas |  |  |  |  | 10.1016/j.bios.2020.112210
1206dce868a150b61fd6822931ff32d5-p5 | posttreatment | 1206dce868a150b61fd6822931ff32d5-p5-pos-1 | 1. Cool the solution down to room temperature with stirring |  | [{'operation': 'cooling', 'temperature': 'room temperature'}] |  |  | 10.1016/j.bios.2020.112210
1206dce868a150b61fd6822931ff32d5-p6 | posttreatment | 1206dce868a150b61fd6822931ff32d5-p6-pos-1 | 1. Incubate for 30 min | [{'operation': 'Incubate', 'time': '30 min'}] |  |  |  | 10.1016/j.bios.2020.112210
11de57fd02296598ca0b3d68c50b8763-p1 | posttreatment | 11de57fd02296598ca0b3d68c50b8763-p1-pos-2 | 2. Optionally, pre - treat a Si/SiO2 target substrate in a dilute (2%) HF solution for 20 s to control device characteristics | [{'operation': 'pre - treat', 'time': '20 s'}] |  |  | ['dilute (2%) HF solution'] | 10.1002/adma.201201794
1158827736477b5f7c8ba7a93dab0ff8-p1 | synthesis | 1158827736477b5f7c8ba7a93dab0ff8-p1-syn-1 | 1. Gradually add the prepared sodium sulfide aqueous solution to the indium nitrate solution under agitation to obtain a homogeneous pale yellow sol. | [{'operation': 'agitation', 'time': 'NaN'}] |  |  | ['aqueous environment'] | 10.1016/j.apcatb.2015.03.048
11ba885db3a8856213d4d100e4c759f9-p1 | synthesis | 11ba885db3a8856213d4d100e4c759f9-p1-syn-2 | 2. Electro - etch the carbon cloth by a direct - current power with constant voltage at 4.0 V in 0.05 M Na3C6H5O7 solution at 40C for 12 h | [{'operation': 'electro - etching', 'time': '12 h'}] | [{'operation': 'electro - etching', 'temperature': '40C'}] |  | ['0.05 M Na3C6H5O7 solution'] | 10.1016/j.jallcom.2018.09.134
11de57fd02296598ca0b3d68c50b8763-p1 | synthesis | 11de57fd02296598ca0b3d68c50b8763-p1-syn-3 | 3. Harden the PMMA layer at 120 C for 120 s on the hotplate | [{'operation': 'Hardening', 'time': '120 s'}] | [{'operation': 'Hardening', 'temperature': '120 C'}] |  |  | 10.1002/adma.201201794
1206dce868a150b61fd6822931ff32d5-p6 | synthesis | 1206dce868a150b61fd6822931ff32d5-p6-syn-3 | 3. Re - disperse the product in 1 mL PBS (10 mM, pH 7.4) |  |  |  | ['PBS'] | 10.1016/j.bios.2020.112210
1158827736477b5f7c8ba7a93dab0ff8-p1 | pretreatment | 1158827736477b5f7c8ba7a93dab0ff8-p1-pre-1 | 1. Dissolve 0.48 mmol In(NO3)34.5H2O and 1.2 mmol Na2S9H2O respectively in 40 ml deionized water at room temperature. |  | [{'operation': 'dissolving', 'temperature': 'room temperature'}] |  | ['deionized water'] | 10.1016/j.apcatb.2015.03.048
11ba885db3a8856213d4d100e4c759f9-p1 | pretreatment | 11ba885db3a8856213d4d100e4c759f9-p1-pre-1 | 1. Wash the carbon cloth with acetone, DI water, and ethanol several times |  |  |  | ['acetone', 'DI water', 'ethanol'] | 10.1016/j.jallcom.2018.09.134
1206dce868a150b61fd6822931ff32d5-p1 | posttreatment | 1206dce868a150b61fd6822931ff32d5-p1-pos-3 | 3. Wash the product several times with anhydrous ethanol |  |  |  | ['anhydrous ethanol'] | 10.1016/j.bios.2020.112210
1206dce868a150b61fd6822931ff32d5-p4 | synthesis | 1206dce868a150b61fd6822931ff32d5-p4-syn-1 | 1. Synthesize CuO - Cu2O heterojunction by one - step flame spray pyrolysis (FSP) as described previously (Zhu et al., 2017) |  |  |  |  | 10.1016/j.bios.2020.112210
1206dce868a150b61fd6822931ff32d5-p1 | posttreatment | 1206dce868a150b61fd6822931ff32d5-p1-pos-2 | 2. Collect the red - brown product by centrifugation |  |  |  |  | 10.1016/j.bios.2020.112210
11ba885db3a8856213d4d100e4c759f9-p2 | pretreatment | 11ba885db3a8856213d4d100e4c759f9-p2-pre-1 | 1. Mix 1.6 mmol Co(NO3)26H2O and Ni(NO3)26H2O with a molar ratio of 1:1 in 20 mL of distilled water at room temperature |  | [{'operation': 'Mixing', 'temperature': 'room temperature'}] |  | ['Distilled water'] | 10.1016/j.jallcom.2018.09.134
1206dce868a150b61fd6822931ff32d5-p5 | pretreatment | 1206dce868a150b61fd6822931ff32d5-p5-pre-1 | 1. Bring 20 mL of 1 mM HAuCl4 solution to boil in a 50 - mL round - bottom flask equipped with condenser pipe |  | [{'operation': 'Bringing to boil', 'temperature': 'boiling point'}] |  |  | 10.1016/j.bios.2020.112210
11de57fd02296598ca0b3d68c50b8763-p1 | synthesis | 11de57fd02296598ca0b3d68c50b8763-p1-syn-4 | 4. Submerge the whole structure in a buffered oxide etch (BOE) solution at 90 C for several hours to etch away the sacrificial SiO2 layer | [{'operation': 'etching', 'time': 'several hours'}] | [{'operation': 'etching', 'temperature': '90 C'}] |  | ['buffered oxide etch (BOE) solution'] | 10.1002/adma.201201794
11de57fd02296598ca0b3d68c50b8763-p1 | pretreatment | 11de57fd02296598ca0b3d68c50b8763-p1-pre-2 | 2. Pattern the source and drain electrodes using a typical photolithography process with bilayer photoresist, form electrodes by e - beam evaporation of Ti (1.5 nm thick) and Au (30 nm thick), followed by lift - off |  |  |  |  | 10.1002/adma.201201794
1206dce868a150b61fd6822931ff32d5-p2 | synthesis | 1206dce868a150b61fd6822931ff32d5-p2-syn-1 | 1. Synthesize GO from graphite powder by modified Hummers method as described previously (Wei et al., 2011) |  |  |  |  | 10.1016/j.bios.2020.112210
1206dce868a150b61fd6822931ff32d5-p6 | synthesis | 1206dce868a150b61fd6822931ff32d5-p6-syn-2 | 2. Centrifuge and wash the suspension with distilled water |  |  |  | ['distilled water'] | 10.1016/j.bios.2020.112210
1206dce868a150b61fd6822931ff32d5-p6 | posttreatment | 1206dce868a150b61fd6822931ff32d5-p6-pos-3 | 3. Prepare the stock solution of aptamer - Au - CuO - Cu2O bioconjugate with 10 mM PBS (pH 7.4) and store at 4 C |  | [{'operation': 'storage', 'temperature': '4 C'}] |  | ['PBS'] | 10.1016/j.bios.2020.112210
1206dce868a150b61fd6822931ff32d5-p1 | posttreatment | 1206dce868a150b61fd6822931ff32d5-p1-pos-4 | 4. Dry the product at 60 C |  | [{'operation': 'drying', 'temperature': '60 C'}] |  |  | 10.1016/j.bios.2020.112210
1206dce868a150b61fd6822931ff32d5-p7 | synthesis | 1206dce868a150b61fd6822931ff32d5-p7-syn-8 | 8. Drop P4 sample solution on Ab/CDs - GO modified electrode and incubate for 1 h at 37 C | [{'operation': 'incubating', 'time': '1 h'}] | [{'operation': 'incubating', 'temperature': '37 C'}] |  |  | 10.1016/j.bios.2020.112210
1206dce868a150b61fd6822931ff32d5-p6 | pretreatment | 1206dce868a150b61fd6822931ff32d5-p6-pre-1 | 1. Disperse 1 mg CuO - Cu2O powder evenly in 1 mL of Au nanoparticles solution with the aid of ultrasonication |  |  |  | ['Au nanoparticles solution'] | 10.1016/j.bios.2020.112210
1206dce868a150b61fd6822931ff32d5-p7 | posttreatment | 1206dce868a150b61fd6822931ff32d5-p7-pos-2 | 2. Rinse the electrode with 10 mM PBS (pH 7.4) and dry naturally | [{'operation': 'rinsing', 'time': 'NaN'}, {'operation': 'drying', 'time': 'NaN'}] |  |  | ['PBS'] | 10.1016/j.bios.2020.112210
11de57fd02296598ca0b3d68c50b8763-p1 | synthesis | 11de57fd02296598ca0b3d68c50b8763-p1-syn-5 | 5. Clean the PMMA - supported CNT devices in a deionized water bath to remove remaining etchant |  |  |  | ['deionized water'] | 10.1002/adma.201201794
1206dce868a150b61fd6822931ff32d5-p7 | pretreatment | 1206dce868a150b61fd6822931ff32d5-p7-pre-1 | 1. Polish bare glass carbon electrode (GCE) with 0.05 μm alumina slurry on a chamois |  |  |  |  | 10.1016/j.bios.2020.112210
1206dce868a150b61fd6822931ff32d5-p7 | synthesis | 1206dce868a150b61fd6822931ff32d5-p7-syn-4 | 4. Drop 5 μL of 8 μgmL-1 Ab on the electrode surface and incubate for 4 h at 37 C to form Ab/CDs - GO modified electrode | [{'operation': 'incubate', 'time': '4 h'}] | [{'operation': 'incubate', 'temperature': '37 C'}] |  |  | 10.1016/j.bios.2020.112210
1206dce868a150b61fd6822931ff32d5-p7 | posttreatment | 1206dce868a150b61fd6822931ff32d5-p7-pos-1 | 1. Incubate the electrode with 5 μL of aptamer - Au - CuO - Cu2O bioconjugate for 40 min at 37 C to achieve an Ab - aptamer sandwich assay | [{'operation': 'incubation', 'time': '40 min'}] | [{'operation': 'incubation', 'temperature': '37 C'}] |  |  | 10.1016/j.bios.2020.112210
1206dce868a150b61fd6822931ff32d5-p1 | pretreatment | 1206dce868a150b61fd6822931ff32d5-p1-pre-1 | 1. Dissolve 0.53 g citric acid in 10 mL deionized water |  |  |  | ['deionized water'] | 10.1016/j.bios.2020.112210
1206dce868a150b61fd6822931ff32d5-p6 | posttreatment | 1206dce868a150b61fd6822931ff32d5-p6-pos-2 | 2. Centrifuge and wash the product with 10 mM PBS (pH 7.4) |  |  |  | ['PBS'] | 10.1016/j.bios.2020.112210
1206dce868a150b61fd6822931ff32d5-p7 | synthesis | 1206dce868a150b61fd6822931ff32d5-p7-syn-5 | 5. Wash off the loosely bounded Ab |  |  |  |  | 10.1016/j.bios.2020.112210
11ba885db3a8856213d4d100e4c759f9-p4 | posttreatment | 11ba885db3a8856213d4d100e4c759f9-p4-pos-2 | 2. Wash the solid with deionized water |  |  |  | ['deionized water'] | 10.1016/j.jallcom.2018.09.134
11de57fd02296598ca0b3d68c50b8763-p1 | pretreatment | 11de57fd02296598ca0b3d68c50b8763-p1-pre-1 | 1. Deposit Fe catalysts by dipping the Si/SiO2 substrates in Fe(NO3)39H2O in isopropyl alcohol (IPA) solution |  |  |  | ['isopropyl alcohol (IPA)'] | 10.1002/adma.201201794
1206dce868a150b61fd6822931ff32d5-p7 | synthesis | 1206dce868a150b61fd6822931ff32d5-p7-syn-2 | 2. Treat the electrode surface with EDC/NHS solution to activate carboxyl group for 0.5 h at 37 C | [{'operation': 'activate carboxyl group', 'time': '0.5 h'}] | [{'operation': 'activate carboxyl group', 'temperature': '37 C'}] |  |  | 10.1016/j.bios.2020.112210
11de57fd02296598ca0b3d68c50b8763-p1 | synthesis | 11de57fd02296598ca0b3d68c50b8763-p1-syn-8 | 8. Dissolve the PMMA film in acetone, leaving only the CNT devices on the target substrates |  |  |  | ['acetone'] | 10.1002/adma.201201794
1206dce868a150b61fd6822931ff32d5-p7 | pretreatment | 1206dce868a150b61fd6822931ff32d5-p7-pre-2 | 2. Ultrasonically clean the electrode with ethanol and doubly distilled water successively |  |  |  | ['ethanol', 'doubly distilled water'] | 10.1016/j.bios.2020.112210
1206dce868a150b61fd6822931ff32d5-p2 | posttreatment | 1206dce868a150b61fd6822931ff32d5-p2-pos-1 | 1. Disperse GO in distilled water under ultrasonic agitation for 2 h to give a 2 mgmL-1 GO suspension | [{'operation': 'Dispersion under ultrasonic agitation', 'time': '2 h'}] |  |  | ['Distilled water'] | 10.1016/j.bios.2020.112210
1206dce868a150b61fd6822931ff32d5-p7 | synthesis | 1206dce868a150b61fd6822931ff32d5-p7-syn-6 | 6. Treat the modified electrode with 4 μL of 1 wt% BSA in 10 mM PBS (pH 7.4) for 1 h at 37 C to block nonspecific binding sites | [{'operation': 'Treating the modified electrode', 'time': '1 h'}] | [{'operation': 'Treating the modified electrode', 'temperature': '37 C'}] |  | ['10 mM PBS (pH 7.4)'] | 10.1016/j.bios.2020.112210
0e0979d2e73dd815e6bcf61b28949148-p3 | pretreatment | 0e0979d2e73dd815e6bcf61b28949148-p3-pre-2 | 2. Clean the Al foil. |  |  |  |  | 10.1016/j.nanoen.2020.104989
11de57fd02296598ca0b3d68c50b8763-p1 | synthesis | 11de57fd02296598ca0b3d68c50b8763-p1-syn-1 | 1. Thermally grow CNTs on a Si/SiO2 substrate by chemical vapor deposition (CVD) at 800 C under the gas flows of 6 sccm C2H4, 200 sccm H2, and 800 sccm Ar |  | [{'operation': 'Chemical vapor deposition (CVD)', 'temperature': '800 C'}] |  | ['C2H4, H2, Ar gas flows'] | 10.1002/adma.201201794
144bc2559cd9d7842a7a58f02a4a7d77-p1 | synthesis | 144bc2559cd9d7842a7a58f02a4a7d77-p1-syn-2 | 2. After cooling down the mixture at room temperature, add 0.22 mL of tert - butylnitrite (1 equiv. compared to the quinone). |  | [{'operation': 'cooling down the mixture', 'temperature': 'room temperature'}] |  |  | 10.1016/j.electacta.2018.02.064
144bc2559cd9d7842a7a58f02a4a7d77-p1 | synthesis | 144bc2559cd9d7842a7a58f02a4a7d77-p1-syn-1 | 1. Stir the suspension at 50 C for 12 h until complete dissolution of the quinone derivative. | [{'operation': 'stirring', 'time': '12 h'}] | [{'operation': 'stirring', 'temperature': '50 C'}] |  |  | 10.1016/j.electacta.2018.02.064
144bc2559cd9d7842a7a58f02a4a7d77-p1 | synthesis | 144bc2559cd9d7842a7a58f02a4a7d77-p1-syn-5 | 5. For sample EG - AQ - 2, use a 16 mM solution of N2+ - AQ according to the same procedure. |  |  |  |  | 10.1016/j.electacta.2018.02.064
144bc2559cd9d7842a7a58f02a4a7d77-p1 | synthesis | 144bc2559cd9d7842a7a58f02a4a7d77-p1-syn-3 | 3. 30 min later, add another 1 equiv. of tert - butylnitrite and stir the suspension for 30 min to generate in situ the anthraquinone - 2 - diazonium cations. | [{'operation': 'waiting before adding tert - butylnitrite', 'time': '30 min'}, {'operation': 'stirring the suspension', 'time': '30 min'}] |  |  |  | 10.1016/j.electacta.2018.02.064
144bc2559cd9d7842a7a58f02a4a7d77-p1 | pretreatment | 144bc2559cd9d7842a7a58f02a4a7d77-p1-pre-1 | 1. Disperse 223.23 mg of 2 - aminoanthraquinone (2 - AQ) in 70 mL of acetonitrile with strong sonication (Bransonic 3510, Branson) for 30 min. | [{'operation': 'sonication', 'time': '30 min'}] |  |  | ['acetonitrile'] | 10.1016/j.electacta.2018.02.064
144bc2559cd9d7842a7a58f02a4a7d77-p1 | synthesis | 144bc2559cd9d7842a7a58f02a4a7d77-p1-syn-4 | 4. Add this mixture to 130 mL of 0.15 M H2SO4 to finally obtain an anthraquinone diazonium ions solution (5 mM, N2+ - AQ) in 0.1 M H2SO4 (200 mL). |  |  |  | ['H2SO4'] | 10.1016/j.electacta.2018.02.064
167c251e51db2f0089b9497aed8606ed-p2 | posttreatment | 167c251e51db2f0089b9497aed8606ed-p2-pos-1 | 1. Cool to room temperature under Ar ambient to obtain the black powder sample denoted as VC. |  | [{'operation': 'cooling', 'temperature': 'room temperature'}] |  | ['Ar'] | 10.1039/C8NR03930E
16e5dc2e400c02bdb0aaa4b7ba681beb-p1 | synthesis | 16e5dc2e400c02bdb0aaa4b7ba681beb-p1-syn-1 | 1. Perform HTL of wastewater - grown filamentous microalgae in a 1.8 L model 4572 stainless steel batch reactor at an algal solid loading of 10 wt.%, 350 C, and 30 min holding time to obtain untreated hydrochar (U_char) | [{'operation': 'HTL', 'time': '30 min'}] | [{'operation': 'HTL', 'temperature': '350 C'}] |  |  | 10.1016/j.mtener.2020.100580
167c251e51db2f0089b9497aed8606ed-p2 | pretreatment | 167c251e51db2f0089b9497aed8606ed-p2-pre-1 | 1. Mix 0.3 g of DCD and 0.15 g of ammonium vanadate (NH4VO3) evenly by hand grinding for 30 minutes. | [{'operation': 'hand grinding', 'time': '30 minutes'}] |  |  |  | 10.1039/C8NR03930E
167c251e51db2f0089b9497aed8606ed-p1 | posttreatment | 167c251e51db2f0089b9497aed8606ed-p1-pos-2 | 2. Collect the solid product in the solution centrifugally, and dry in an oven at 60C for 8 h. | [{'operation': 'drying', 'time': '8 h'}] | [{'operation': 'drying', 'temperature': '60C'}] |  |  | 10.1039/C8NR03930E
167c251e51db2f0089b9497aed8606ed-p2 | synthesis | 167c251e51db2f0089b9497aed8606ed-p2-syn-1 | 1. Put the mixture into the porcelain boat loading in a tubular furnace and heat at 900℃ for 3 h under Ar atmosphere with a flow rate of 60 sccm/min, and the heating rate is 10℃/min. | [{'operation': 'heating', 'time': '3 h'}] | [{'operation': 'heating', 'temperature': '900℃'}] |  | ['Ar atmosphere'] | 10.1039/C8NR03930E
167c251e51db2f0089b9497aed8606ed-p1 | posttreatment | 167c251e51db2f0089b9497aed8606ed-p1-pos-1 | 1. Use 0.5 M H2SO4 to treat the sample for 24 h to remove any accessible cobalt species exposed on the surface of the sample. | [{'operation': 'Treating the sample', 'time': '24 h'}] |  |  |  | 10.1039/C8NR03930E
167c251e51db2f0089b9497aed8606ed-p1 | pretreatment | 167c251e51db2f0089b9497aed8606ed-p1-pre-1 | 1. Mix 1.5 g of DCD, 0.025 g of NH4VO3 and 0.3 g of Co(NO3)26H2O evenly by hand grinding for 30 minutes. | [{'operation': 'hand grinding', 'time': '30 minutes'}] |  |  |  | 10.1039/C8NR03930E
16e5dc2e400c02bdb0aaa4b7ba681beb-p1 | pretreatment | 16e5dc2e400c02bdb0aaa4b7ba681beb-p1-pre-1 | 1. Cultivate filamentous algae polyculture using an outdoor Algal Turf Scrubber system at Eastern New Mexico University for treatment of primary effluent from dairy manure |  |  |  |  | 10.1016/j.mtener.2020.100580
16e5dc2e400c02bdb0aaa4b7ba681beb-p1 | synthesis | 16e5dc2e400c02bdb0aaa4b7ba681beb-p1-syn-2 | 2. Heat 0.5 g U_char to 800 C at a heating rate of 5 C min - 1 and hold for 45 min under CO2 flow (30 cm3 min - 1) for CO2 activation to obtain UA_char | [{'operation': 'holding for CO2 activation', 'time': '45 min'}] | [{'operation': 'heating U_char', 'temperature': '800 C'}] |  | ['CO2 flow'] | 10.1016/j.mtener.2020.100580
16e5dc2e400c02bdb0aaa4b7ba681beb-p1 | synthesis | 16e5dc2e400c02bdb0aaa4b7ba681beb-p1-syn-5 | 5. Calcinate UAP_char and UAWP_char at 475 C for 1 h in the N2 atmosphere | [{'operation': 'Calcination', 'time': '1 h'}] | [{'operation': 'Calcination', 'temperature': '475 C'}] |  | ['N2 atmosphere'] | 10.1016/j.mtener.2020.100580
167c251e51db2f0089b9497aed8606ed-p1 | synthesis | 167c251e51db2f0089b9497aed8606ed-p1-syn-1 | 1. Put the obtained homogeneous mixture into the porcelain boat loading in a tubular furnace and heat under Ar ambient with a flow rate of 60 sccm/min. First, heat at 500℃ for 2 h with a heating rate of 10℃/min. Then, further heat up to 900℃ for another 2 h with the identical heating rate. | [{'operation': 'heating at 500℃', 'time': '2 h'}, {'operation': 'heating from 500℃ to 900℃', 'time': '2 h'}] | [{'operation': 'heating at 500℃', 'temperature': '500℃'}, {'operation': 'heating from 500℃ to 900℃', 'temperature': '900℃'}] |  | ['Ar with a flow rate of 60 sccm/min'] | 10.1039/C8NR03930E
16e5dc2e400c02bdb0aaa4b7ba681beb-p1 | posttreatment | 16e5dc2e400c02bdb0aaa4b7ba681beb-p1-pos-1 | 1. Perform electrochemical tests on the fabricated electrodes in an Ar - filled glovebox using CR2025 - type coin cells with lithium chips as the counter and reference electrodes, and 1 M LiPF6 in a mixture of ethylene carbonate (EC) and dimethyl carbonate (DMC) (1:1 v/v) as the electrolyte |  |  |  | ['Ar - filled glovebox', 'ethylene carbonate', 'dimethyl carbonate'] | 10.1016/j.mtener.2020.100580
17da41ecd17f7042a495126b46c1a0ce-p1 | synthesis | 17da41ecd17f7042a495126b46c1a0ce-p1-syn-1 | 1. Mix 500 mg of Cu2O particles and 200 mg of CoCl26H2O in 500 mL of the ethanol/water (1:1 volumetric ratio) solvent in the presence of 16.67 g of PVP (MW, 40,000). |  |  |  | ['ethanol/water (1:1 volumetric ratio)'] | 10.1021/acsami.5b05989
16e5dc2e400c02bdb0aaa4b7ba681beb-p1 | synthesis | 16e5dc2e400c02bdb0aaa4b7ba681beb-p1-syn-4 | 4. Adsorb Pb using UA_char and UAW_char following the procedure described in the MethodsX article to obtain UAP_char and UAWP_char respectively |  |  |  |  | 10.1016/j.mtener.2020.100580
17da41ecd17f7042a495126b46c1a0ce-p1 | pretreatment | 17da41ecd17f7042a495126b46c1a0ce-p1-pre-2 | 2. Add 50 mL of NaOH aqueous solution (2.7 M) dropwise into the above transparent light blue solution and stir for 0.5 h. | [{'operation': 'stirring', 'time': '0.5 h'}] |  |  | ['aqueous'] | 10.1021/acsami.5b05989
17da41ecd17f7042a495126b46c1a0ce-p1 | synthesis | 17da41ecd17f7042a495126b46c1a0ce-p1-syn-2 | 2. Stir continuously for 10 min at room temperature, then add 200 mL of Na2S2O3 (50 g) aqueous solution dropwise. | [{'operation': 'stirring', 'time': '10 min'}] | [{'operation': 'stirring', 'temperature': 'room temperature'}] |  | ['water'] | 10.1021/acsami.5b05989
17da41ecd17f7042a495126b46c1a0ce-p1 | pretreatment | 17da41ecd17f7042a495126b46c1a0ce-p1-pre-1 | 1. Dissolve 20 g of polyvinylpyrrolidone (PVP, MW 40,000) into an aqueous solution of CuCl22H2O (0.03 M, 400 mL). |  |  |  | ['aqueous solution'] | 10.1021/acsami.5b05989
17da41ecd17f7042a495126b46c1a0ce-p1 | synthesis | 17da41ecd17f7042a495126b46c1a0ce-p1-syn-4 | 4. Calcinate HFC Co(OH)2 in air for 3 hours at various temperature (> 250 C) with a ramp rate of 1 C /min to obtain HFC Co3O4. | [{'operation': 'calcination', 'time': '3 hours'}] | [{'operation': 'calcination', 'temperature': '> 250 C'}] |  | ['air'] | 10.1021/acsami.5b05989
16e5dc2e400c02bdb0aaa4b7ba681beb-p1 | synthesis | 16e5dc2e400c02bdb0aaa4b7ba681beb-p1-syn-6 | 6. Mix hydrochar samples, carbon black, and carboxymethyl cellulose (CMC) thoroughly in DI water with a mass ratio of 80:10:10, paste the slurry on the Cu foil and dry in a vacuum oven at 50 C for 12 h to fabricate the working electrode | [{'operation': 'drying', 'time': '12 h'}] | [{'operation': 'drying', 'temperature': '50 C'}] |  | ['DI water', 'vacuum oven'] | 10.1016/j.mtener.2020.100580
17da41ecd17f7042a495126b46c1a0ce-p1 | pretreatment | 17da41ecd17f7042a495126b46c1a0ce-p1-pre-4 | 4. Collect the resulting precipitate by centrifugation, wash with copious amount of water for three times and absolute ethanol twice, and dry in vacuum at 60 C for 5 h to obtain Cu2O template. | [{'operation': 'drying', 'time': '5 h'}] | [{'operation': 'drying', 'temperature': '60 C'}] | [{'operation': 'drying', 'pressure': 'vacuum'}] | ['water', 'absolute ethanol'] | 10.1021/acsami.5b05989
1852ce5df23f991eaad2d06a07e0fb0b-p1 | posttreatment | 1852ce5df23f991eaad2d06a07e0fb0b-p1-pos-2 | 2. Dry the solid at 80 C under vacuum. |  | [{'operation': 'drying', 'temperature': '80 C'}] | [{'operation': 'drying', 'pressure': 'vacuum'}] |  | 10.1063/5.0005720
16e5dc2e400c02bdb0aaa4b7ba681beb-p1 | synthesis | 16e5dc2e400c02bdb0aaa4b7ba681beb-p1-syn-3 | 3. Stir UA_char in a 5 M sodium hydroxide (NaOH) solution at 60 C for 12 h, then filter and rinse with DI water until neutral pH is reached, and dry in a vacuum oven at 50 C for 24 h to obtain UAW_char | [{'operation': 'stirring', 'time': '12 h'}, {'operation': 'drying', 'time': '24 h'}] | [{'operation': 'stirring', 'temperature': '60 C'}, {'operation': 'drying', 'temperature': '50 C'}] |  | ['5 M sodium hydroxide solution', 'DI water', 'vacuum oven'] | 10.1016/j.mtener.2020.100580
1852ce5df23f991eaad2d06a07e0fb0b-p1 | synthesis | 1852ce5df23f991eaad2d06a07e0fb0b-p1-syn-2 | 2. Sonicate the mixed solution for 60 min to achieve good dispersion. | [{'operation': 'sonication', 'time': '60 min'}] |  |  |  | 10.1063/5.0005720
1852ce5df23f991eaad2d06a07e0fb0b-p1 | synthesis | 1852ce5df23f991eaad2d06a07e0fb0b-p1-syn-4 | 4. Add the solution drop - wise to turbulent deionized water (200 ml) at a rate of 2 ml/min. |  |  |  | ['deionized water'] | 10.1063/5.0005720
17da41ecd17f7042a495126b46c1a0ce-p1 | pretreatment | 17da41ecd17f7042a495126b46c1a0ce-p1-pre-3 | 3. Add 10 g of ascorbic acid dissolved in 40 mL of water dropwise and age the mixture for 3 h. | [{'operation': 'aging', 'time': '3 h'}] |  |  | ['water'] | 10.1021/acsami.5b05989
187fc71493afd95bf4a6ebeca84ff2c3-p1 | synthesis | 187fc71493afd95bf4a6ebeca84ff2c3-p1-syn-2 | 2. Remove unnecessary graphene by photolithography and oxygen plasma. |  |  |  |  | 10.1021/nl3047943
1852ce5df23f991eaad2d06a07e0fb0b-p1 | synthesis | 1852ce5df23f991eaad2d06a07e0fb0b-p1-syn-1 | 1. Mix rGO powder (35 mg) with methanesulfonic acid (MSA; 20 ml). |  |  |  |  | 10.1063/5.0005720
187fc71493afd95bf4a6ebeca84ff2c3-p1 | synthesis | 187fc71493afd95bf4a6ebeca84ff2c3-p1-syn-3 | 3. Evaporate Ti/Au (20 nm/300 nm) pads on the oxide layer where graphene is removed for probing and bonding purposes. |  |  |  |  | 10.1021/nl3047943
1852ce5df23f991eaad2d06a07e0fb0b-p1 | synthesis | 1852ce5df23f991eaad2d06a07e0fb0b-p1-syn-3 | 3. Add phthalocyanine powder (7 mg) to the suspension and sonicate the mixture for 30 min to achieve complete dissolution. | [{'operation': 'sonication', 'time': '30 min'}] |  |  |  | 10.1063/5.0005720
187fc71493afd95bf4a6ebeca84ff2c3-p1 | pretreatment | 187fc71493afd95bf4a6ebeca84ff2c3-p1-pre-1 | 1. Grow a large area graphene sheet by atmospheric pressure chemical vapor deposition (CVD). |  |  | [{'operation': 'growing graphene', 'pressure': 'atmospheric pressure'}] |  | 10.1021/nl3047943
17da41ecd17f7042a495126b46c1a0ce-p1 | synthesis | 17da41ecd17f7042a495126b46c1a0ce-p1-syn-3 | 3. Collect the resulting precipitate by centrifugation, wash with copious amount of water and absolute ethanol, and dry at 60 C overnight to obtain HFC Co(OH)2. | [{'operation': 'drying', 'time': 'overnight'}] | [{'operation': 'drying', 'temperature': '60 C'}] |  | ['water', 'absolute ethanol'] | 10.1021/acsami.5b05989
187fc71493afd95bf4a6ebeca84ff2c3-p1 | pretreatment | 187fc71493afd95bf4a6ebeca84ff2c3-p1-pre-2 | 2. Transfer the graphene sheet onto a 30 nm dry thermal oxide layer on a doped silicon substrate. |  |  |  |  | 10.1021/nl3047943
187fc71493afd95bf4a6ebeca84ff2c3-p1 | synthesis | 187fc71493afd95bf4a6ebeca84ff2c3-p1-syn-1 | 1. Fabricate the antenna structures and metal contact pads on the graphene sheet by electron beam lithography (EBL), electron beam evaporation (5 nm Pd and 30 nm Au) and lift - off. |  |  |  |  | 10.1021/nl3047943
18d21610100170257fb0b41e5c7f7d57-p2 | synthesis | 18d21610100170257fb0b41e5c7f7d57-p2-syn-3 | 3. Deposit a nanocrystalline titanium dioxide (TiO2) layer onto the above substrates using the screen print technique, followed by heating at 500 C for 10 min. | [{'operation': 'heating', 'time': '10 min'}] | [{'operation': 'heating', 'temperature': '500 C'}] |  |  | 10.1002/cplu.202000558
18d21610100170257fb0b41e5c7f7d57-p2 | synthesis | 18d21610100170257fb0b41e5c7f7d57-p2-syn-2 | 2. Rinse the TiCl4 - treated substrates with D.I. water and heat to 500 C for 30 min. | [{'operation': 'heating', 'time': '30 min'}] | [{'operation': 'heating', 'temperature': '500 C'}] |  | ['D.I. water'] | 10.1002/cplu.202000558
187fc71493afd95bf4a6ebeca84ff2c3-p1 | synthesis | 187fc71493afd95bf4a6ebeca84ff2c3-p1-syn-4 | 4. Evaporate gate contact (Ti/Au: 20 nm/300 nm) on the backside of the silicon substrate. |  |  |  |  | 10.1021/nl3047943
18d21610100170257fb0b41e5c7f7d57-p2 | pretreatment | 18d21610100170257fb0b41e5c7f7d57-p2-pre-1 | 1. Thoroughly clean the conductive FTO glass substrates as described in the counter electrode preparation. |  |  |  |  | 10.1002/cplu.202000558
1852ce5df23f991eaad2d06a07e0fb0b-p1 | posttreatment | 1852ce5df23f991eaad2d06a07e0fb0b-p1-pos-1 | 1. Filter the mixture and wash the residue successively with deionized water, ethanol, and acetone until neutral. |  |  |  | ['deionized water', 'ethanol', 'acetone'] | 10.1063/5.0005720
18d21610100170257fb0b41e5c7f7d57-p3 | synthesis | 18d21610100170257fb0b41e5c7f7d57-p3-syn-2 | 2. Inject an electrolyte solution (modified methoxypropionitrile based) between electrodes through the hole on CE using back vacuum technique. |  |  |  |  | 10.1002/cplu.202000558
18d21610100170257fb0b41e5c7f7d57-p2 | synthesis | 18d21610100170257fb0b41e5c7f7d57-p2-syn-1 | 1. Subject the surface of cleaned FTO glass substrates to TiCl4 treatment for 30 min using aqueous 40 mM TiCl4 solution at 70 C in an air - tightened closed container. | [{'operation': 'TiCl4 treatment', 'time': '30 min'}] | [{'operation': 'TiCl4 treatment', 'temperature': '70 C'}] |  | ['aqueous solution', 'air - tightened closed container'] | 10.1002/cplu.202000558
18d21610100170257fb0b41e5c7f7d57-p2 | posttreatment | 18d21610100170257fb0b41e5c7f7d57-p2-pos-2 | 2. Dry the photoelectrode carefully in nitrogen gas stream. |  |  |  | ['nitrogen gas stream'] | 10.1002/cplu.202000558
18d21610100170257fb0b41e5c7f7d57-p2 | posttreatment | 18d21610100170257fb0b41e5c7f7d57-p2-pos-1 | 1. Wash the obtained photoelectrode in dry ethanol to eliminate any unanchored molecules of dye over the TiO2 layer. |  |  |  | ['dry ethanol'] | 10.1002/cplu.202000558
18d21610100170257fb0b41e5c7f7d57-p3 | synthesis | 18d21610100170257fb0b41e5c7f7d57-p3-syn-1 | 1. Sandwich the photoelectrodes and counter electrodes together by inserting a Surlyn film in between, followed by smooth press at 110 C. |  | [{'operation': 'smooth press', 'temperature': '110 C'}] |  |  | 10.1002/cplu.202000558
18d21610100170257fb0b41e5c7f7d57-p1 | pretreatment | 18d21610100170257fb0b41e5c7f7d57-p1-pre-2 | 2. Dry the substrates with nitrogen gas purge before electrodeposition of MoS2. |  |  |  |  | 10.1002/cplu.202000558
187fc71493afd95bf4a6ebeca84ff2c3-p1 | posttreatment | 187fc71493afd95bf4a6ebeca84ff2c3-p1-pos-1 | 1. Chemically p - dope the graphene by immersing the fabricated sample in diluted nitric acid (HNO3, 1%) for 5 min and dry with nitrogen gas. | [{'operation': 'immersing', 'time': '5 min'}] |  |  | ['diluted nitric acid'] | 10.1021/nl3047943
19ce0e757673ddc6727e3778ac3bffdb-p1 | pretreatment | 19ce0e757673ddc6727e3778ac3bffdb-p1-pre-6 | 6. Treat the substrate with plasma for 10 min | [{'operation': 'treating with plasma', 'time': '10 min'}] |  |  |  | 10.1039/D0TA07633C
19ce0e757673ddc6727e3778ac3bffdb-p1 | pretreatment | 19ce0e757673ddc6727e3778ac3bffdb-p1-pre-5 | 5. Generate plasma at a power of 1700 W |  |  |  |  | 10.1039/D0TA07633C
19ce0e757673ddc6727e3778ac3bffdb-p1 | pretreatment | 19ce0e757673ddc6727e3778ac3bffdb-p1-pre-4 | 4. Feed Ar gas into the chamber at a gas flow rate of 50 sccm |  |  |  | ['chamber'] | 10.1039/D0TA07633C
19ce0e757673ddc6727e3778ac3bffdb-p1 | posttreatment | 19ce0e757673ddc6727e3778ac3bffdb-p1-pos-1 | 1. Shut down the plasma power |  |  |  |  | 10.1039/D0TA07633C
19ce0e757673ddc6727e3778ac3bffdb-p1 | pretreatment | 19ce0e757673ddc6727e3778ac3bffdb-p1-pre-1 | 1. Thoroughly clean a 4 - inch stainless steel wafer |  |  |  |  | 10.1039/D0TA07633C
19ce0e757673ddc6727e3778ac3bffdb-p1 | posttreatment | 19ce0e757673ddc6727e3778ac3bffdb-p1-pos-2 | 2. Cool down the substrate to room temperature under high vacuum condition |  | [{'operation': 'cooling down', 'temperature': 'room temperature'}] | [{'operation': 'cooling down', 'pressure': 'high vacuum'}] |  | 10.1039/D0TA07633C
19ce0e757673ddc6727e3778ac3bffdb-p1 | synthesis | 19ce0e757673ddc6727e3778ac3bffdb-p1-syn-2 | 2. Let the growth process occur for 30 min | [{'operation': 'growth process', 'time': '30 min'}] |  |  |  | 10.1039/D0TA07633C
19ce0e757673ddc6727e3778ac3bffdb-p1 | pretreatment | 19ce0e757673ddc6727e3778ac3bffdb-p1-pre-3 | 3. Evacuate the H - PECVD system to below 510-4 mbar |  |  | [{'operation': 'Evacuate', 'pressure': 'below 510-4 mbar'}] | ['H - PECVD system'] | 10.1039/D0TA07633C
18d21610100170257fb0b41e5c7f7d57-p1 | synthesis | 18d21610100170257fb0b41e5c7f7d57-p1-syn-2 | 2. Thoroughly disperse SWCNHs powder in 2 - propanol. Spray coat the precursor solution at 120 C for 1 min over the MoS2 CE to achieve the bilayer counter electrode. | [{'operation': 'spray coating', 'time': '1 min'}] | [{'operation': 'spray coating', 'temperature': '120 C'}] |  | ['2 - propanol'] | 10.1002/cplu.202000558
18d21610100170257fb0b41e5c7f7d57-p2 | synthesis | 18d21610100170257fb0b41e5c7f7d57-p2-syn-5 | 5. While cooling down the substrates to around 110 C, treat the electrodes with 0.3 mM N719 dye solution for 18 h. | [{'operation': 'treating electrodes with N719 dye solution', 'time': '18 h'}] | [{'operation': 'cooling down substrates', 'temperature': 'around 110 C'}] |  |  | 10.1002/cplu.202000558
1ac95593f075fd85e7c615ff068ed81e-p4 | posttreatment | 1ac95593f075fd85e7c615ff068ed81e-p4-pos-1 | 1. Wash the GCE completely to remove excess reagent after each modification step. |  |  |  |  | 10.1021/acs.analchem.0c01075
19ce0e757673ddc6727e3778ac3bffdb-p1 | pretreatment | 19ce0e757673ddc6727e3778ac3bffdb-p1-pre-2 | 2. Place the cleaned wafer on a substrate holder |  |  |  |  | 10.1039/D0TA07633C
19ce0e757673ddc6727e3778ac3bffdb-p1 | synthesis | 19ce0e757673ddc6727e3778ac3bffdb-p1-syn-1 | 1. Introduce 10 sccm of pure methane and 10, 20 or 30 sccm of pure N2 gas into the chamber for growth of NVG (for VG, do not introduce N2 gas) |  |  |  | ['chamber'] | 10.1039/D0TA07633C
1ac95593f075fd85e7c615ff068ed81e-p3 | posttreatment | 1ac95593f075fd85e7c615ff068ed81e-p3-pos-1 | 1. Inject 200 μL of 1% BSA solution and allow to react for another 2 h. | [{'operation': 'reaction', 'time': '2 h'}] |  |  |  | 10.1021/acs.analchem.0c01075
18d21610100170257fb0b41e5c7f7d57-p1 | pretreatment | 18d21610100170257fb0b41e5c7f7d57-p1-pre-1 | 1. Clean the conductive FTO coated glass substrates sequentially in an ultrasonicator with mild detergent solution, rinse with deionized (D.I.) water, dry ethanol, ultrapure acetone, 2 - propanol to remove organic and other surface particulates. |  |  |  | ['mild detergent solution', 'deionized (D.I.) water', 'dry ethanol', 'ultrapure acetone', '2 - propanol'] | 10.1002/cplu.202000558
1ac95593f075fd85e7c615ff068ed81e-p2 | posttreatment | 1ac95593f075fd85e7c615ff068ed81e-p2-pos-3 | 3. Dry the nanocomposites in a vacuum under 70 oC for overnight. | [{'operation': 'drying', 'time': 'overnight'}] | [{'operation': 'drying', 'temperature': '70 oC'}] | [{'operation': 'drying', 'pressure': 'vacuum'}] |  | 10.1021/acs.analchem.0c01075
19ce0e757673ddc6727e3778ac3bffdb-p1 | posttreatment | 19ce0e757673ddc6727e3778ac3bffdb-p1-pos-3 | 3. Scratch off the NVG or VG product from the stainless steel |  |  |  |  | 10.1039/D0TA07633C
1ac95593f075fd85e7c615ff068ed81e-p4 | synthesis | 1ac95593f075fd85e7c615ff068ed81e-p4-syn-1 | 1. Cover 5 μL of N - Ti3C2 solution on the pretreated GCE surface and dry naturally (N - Ti3C2/GCE). |  |  |  |  | 10.1021/acs.analchem.0c01075
18d21610100170257fb0b41e5c7f7d57-p2 | synthesis | 18d21610100170257fb0b41e5c7f7d57-p2-syn-4 | 4. Treat the TiO2 - coated substrates with TiCl4 again as mentioned above and subject to heating at 500 C for 30 min. | [{'operation': 'heating', 'time': '30 min'}] | [{'operation': 'heating', 'temperature': '500 C'}] |  |  | 10.1002/cplu.202000558
1b7eacc62a5c4a8065cd974da3e46465-p2 | posttreatment | 1b7eacc62a5c4a8065cd974da3e46465-p2-pos-2 | 2. Repeat the acid treatment for three times. |  |  |  |  | 10.1039/C4TA00846D
1ac95593f075fd85e7c615ff068ed81e-p3 | synthesis | 1ac95593f075fd85e7c615ff068ed81e-p3-syn-2 | 2. Add 200 μL of sodium citrate (10 mM) solution and stir for 30 min. | [{'operation': 'stirring', 'time': '30 min'}] |  |  |  | 10.1021/acs.analchem.0c01075
1ac95593f075fd85e7c615ff068ed81e-p4 | pretreatment | 1ac95593f075fd85e7c615ff068ed81e-p4-pre-1 | 1. Pretreat the bare glassy carbon electrode (GCE, Φ = 4 mm) using alumina slurry to a mirror - like surface. |  |  |  |  | 10.1021/acs.analchem.0c01075
1ac95593f075fd85e7c615ff068ed81e-p1 | synthesis | 1ac95593f075fd85e7c615ff068ed81e-p1-syn-1 | 1. Disperse 1.0 g Ti3AlC2 in 10 mL of HF (48%) and stir for 24 h at room temperature. | [{'operation': 'stirring', 'time': '24 h'}] | [{'operation': 'stirring', 'temperature': 'room temperature'}] |  | ['HF'] | 10.1021/acs.analchem.0c01075
1ac95593f075fd85e7c615ff068ed81e-p1 | posttreatment | 1ac95593f075fd85e7c615ff068ed81e-p1-pos-1 | 1. Centrifuge to remove excrescent APTES. |  |  |  |  | 10.1021/acs.analchem.0c01075
1ac95593f075fd85e7c615ff068ed81e-p4 | synthesis | 1ac95593f075fd85e7c615ff068ed81e-p4-syn-4 | 4. Add 18 μL of cTn - I antigen with different concentrations onto BSA/p - anti - cTn - I/N - Ti3C2/GCE surface with incubation for 1 h. | [{'operation': 'incubation', 'time': '1 h'}] |  |  |  | 10.1021/acs.analchem.0c01075
1ac95593f075fd85e7c615ff068ed81e-p1 | synthesis | 1ac95593f075fd85e7c615ff068ed81e-p1-syn-7 | 7. Inject 20 μL of APTES into 1 mL of Ti3C2 nanosheets and stir constantly for 24 h at room temperature. | [{'operation': 'stirring', 'time': '24 h'}] | [{'operation': 'stirring', 'temperature': 'room temperature'}] |  |  | 10.1021/acs.analchem.0c01075
1ac95593f075fd85e7c615ff068ed81e-p2 | posttreatment | 1ac95593f075fd85e7c615ff068ed81e-p2-pos-1 | 1. Separate the resulting CNNS@NH2 - MIL(Fe) nanocomposites by centrifugation. |  |  |  |  | 10.1021/acs.analchem.0c01075
1ac95593f075fd85e7c615ff068ed81e-p1 | synthesis | 1ac95593f075fd85e7c615ff068ed81e-p1-syn-2 | 2. Wash the mixture thoroughly with ultrapure water to obtain Ti3C2 powder and dry it at 60 oC under vacuum for overnight. | [{'operation': 'drying', 'time': 'overnight'}] | [{'operation': 'drying', 'temperature': '60 oC'}] | [{'operation': 'drying', 'pressure': 'vacuum'}] | ['ultrapure water'] | 10.1021/acs.analchem.0c01075
1ac95593f075fd85e7c615ff068ed81e-p1 | posttreatment | 1ac95593f075fd85e7c615ff068ed81e-p1-pos-2 | 2. Redisperse the obtained N - Ti3C2 nanosheets in 1 mL of ultrapure water for further use. |  |  |  | ['ultrapure water'] | 10.1021/acs.analchem.0c01075
1ac95593f075fd85e7c615ff068ed81e-p3 | synthesis | 1ac95593f075fd85e7c615ff068ed81e-p3-syn-4 | 4. Add 300 μL of anti - cTn - I in 2 mL of CNNS@NH2 - MIL(Fe)@Pt solution and allow to react for overnight under 4 oC with stirring. | [{'operation': 'reacting', 'time': 'overnight'}] | [{'operation': 'reacting', 'temperature': '4 oC'}] |  |  | 10.1021/acs.analchem.0c01075
1ac95593f075fd85e7c615ff068ed81e-p3 | posttreatment | 1ac95593f075fd85e7c615ff068ed81e-p3-pos-2 | 2. Centrifuge at 10000 rpm to discard redundant reagent at 4 oC for 10 min to obtain the signal probe. | [{'operation': 'centrifuging', 'time': '10 min'}] | [{'operation': 'centrifuging', 'temperature': '4 oC'}] |  |  | 10.1021/acs.analchem.0c01075
1ac95593f075fd85e7c615ff068ed81e-p3 | synthesis | 1ac95593f075fd85e7c615ff068ed81e-p3-syn-3 | 3. Add 800 μL of NaBH4 (10 mM) solution and stir for another 30 min to obtain CNNS@NH2 - MIL(Fe)@Pt nanocomposites via centrifugation. | [{'operation': 'stirring', 'time': '30 min'}] |  |  |  | 10.1021/acs.analchem.0c01075
1ac95593f075fd85e7c615ff068ed81e-p1 | synthesis | 1ac95593f075fd85e7c615ff068ed81e-p1-syn-3 | 3. Disperse 0.2 g Ti3C2 powder in 5 mL of dimethyl sulfoxide (DMSO) with stirring for 24 h. | [{'operation': 'stirring', 'time': '24 h'}] |  |  | ['dimethyl sulfoxide'] | 10.1021/acs.analchem.0c01075
18d21610100170257fb0b41e5c7f7d57-p1 | synthesis | 18d21610100170257fb0b41e5c7f7d57-p1-syn-1 | 1. Grow MoS2 film through an electrodeposition process using aqueous solution of 0.005 M ammonium tetra thiomolybdate (NH4)2MoS4 as precursor and 0.1 M KCl solutions as electrolyte. Keep the electrodes at an approximate distance of ≈1 cm, and apply - 1 V for 100 sec with a three - electrode setup system (platinum wire as counter electrode, Ag/Ag+ as reference electrode, FTO glass substrate as working electrode). | [{'operation': 'applying -1 V', 'time': '100 sec'}] |  |  | ['aqueous solution'] | 10.1002/cplu.202000558
1ac95593f075fd85e7c615ff068ed81e-p1 | synthesis | 1ac95593f075fd85e7c615ff068ed81e-p1-syn-5 | 5. Purge the solution with N2 for 20 min and then sonicate it for 16 h. | [{'operation': 'purging with N2', 'time': '20 min'}, {'operation': 'sonicating', 'time': '16 h'}] |  |  |  | 10.1021/acs.analchem.0c01075
1b7eacc62a5c4a8065cd974da3e46465-p2 | synthesis | 1b7eacc62a5c4a8065cd974da3e46465-p2-syn-1 | 1. Carbonize the pretreated amino - MIL - 53(Al) at 600, 700, 800, 900 and 1000 C for 5 hours under nitrogen flow respectively. | [{'operation': 'carbonize', 'time': '5 hours'}] | [{'operation': 'carbonize', 'temperature': '600, 700, 800, 900 and 1000 C'}] |  | ['nitrogen flow'] | 10.1039/C4TA00846D
1ac95593f075fd85e7c615ff068ed81e-p2 | synthesis | 1ac95593f075fd85e7c615ff068ed81e-p2-syn-2 | 2. Add 0.126 g of 2 - aminoterephthalic and 0.187 g of FeCl36H2O into the above carboxylated CNNS/DMF solution with continuous ultrasonication for 2 h. | [{'operation': 'ultrasonication', 'time': '2 h'}] |  |  | ['DMF'] | 10.1021/acs.analchem.0c01075
1ac95593f075fd85e7c615ff068ed81e-p1 | synthesis | 1ac95593f075fd85e7c615ff068ed81e-p1-syn-4 | 4. After centrifugation, redisperse the obtained Ti3C2 precipitate in 60 mL of ultrapure water. |  |  |  | ['ultrapure water'] | 10.1021/acs.analchem.0c01075
1b7eacc62a5c4a8065cd974da3e46465-p1 | posttreatment | 1b7eacc62a5c4a8065cd974da3e46465-p1-pos-1 | 1. Filter and wash the product with deionized water for several times. | [{'operation': 'filtering and washing', 'time': 'NaN'}] |  |  | ['deionized water'] | 10.1039/C4TA00846D
1ac95593f075fd85e7c615ff068ed81e-p4 | synthesis | 1ac95593f075fd85e7c615ff068ed81e-p4-syn-3 | 3. Pipette 1% BSA onto the p - anti - cTn - I/N - Ti3C2/GCE surface to block unspecific active site for 1 h at room temperature (BSA/p - anti - cTn - I/N - Ti3C2/GCE). | [{'operation': 'blocking unspecific active site', 'time': '1 h'}] | [{'operation': 'blocking unspecific active site', 'temperature': 'room temperature'}] |  |  | 10.1021/acs.analchem.0c01075
1ac95593f075fd85e7c615ff068ed81e-p2 | posttreatment | 1ac95593f075fd85e7c615ff068ed81e-p2-pos-2 | 2. Wash the nanocomposites with DMF and ethanol for three times. |  |  |  | ['DMF', 'ethanol'] | 10.1021/acs.analchem.0c01075
1b7eacc62a5c4a8065cd974da3e46465-p2 | synthesis | 1b7eacc62a5c4a8065cd974da3e46465-p2-syn-2 | 2. Cool the carbonized sample to room temperature with a 2 C min-1 rate. |  | [{'operation': 'cooling', 'temperature': 'room temperature'}] |  |  | 10.1039/C4TA00846D
1ac95593f075fd85e7c615ff068ed81e-p2 | synthesis | 1ac95593f075fd85e7c615ff068ed81e-p2-syn-3 | 3. Transfer the round - bottom flask to an oil bath and react for 8 h at 120 oC. | [{'operation': 'reaction', 'time': '8 h'}] | [{'operation': 'reaction', 'temperature': '120 oC'}] |  | ['oil bath'] | 10.1021/acs.analchem.0c01075
1ac95593f075fd85e7c615ff068ed81e-p3 | synthesis | 1ac95593f075fd85e7c615ff068ed81e-p3-syn-1 | 1. Inject 50 μL of H2PtCl6 (2%) into 2 mL of CNNS@NH2 - MIL(Fe) (1 mg mL - 1) solution and sonicate continuously for 6 h. | [{'operation': 'sonication', 'time': '6 h'}] |  |  |  | 10.1021/acs.analchem.0c01075
1b7eacc62a5c4a8065cd974da3e46465-p1 | synthesis | 1b7eacc62a5c4a8065cd974da3e46465-p1-syn-2 | 2. Dispense the mixture in 27 mL Teflon - lined stainless steel vessels and heat at 150 C for 5 hours under autogenous pressure. | [{'operation': 'heating', 'time': '5 hours'}] | [{'operation': 'heating', 'temperature': '150 C'}] | [{'operation': 'heating', 'pressure': 'autogenous pressure'}] |  | 10.1039/C4TA00846D
0d8f23a68e96d962f91b684caff18478-p1 | pretreatment | 0d8f23a68e96d962f91b684caff18478-p1-pre-1 | 1. Cut Ni foam (100 pores per inch, 320 g/m2 surface density, thickness of ~ 1.5 mm) into pieces of 10.25 inch, press it into a thin sheet ~ 200 m thick and manually make it to wavy shape (wavelength of ~ 1.3 mm, amplitude of 0.5 mm) by using a steel rod with the diameter of 0.89 mm. |  |  |  |  | 10.1039/C4TA00734D
1b7eacc62a5c4a8065cd974da3e46465-p1 | synthesis | 1b7eacc62a5c4a8065cd974da3e46465-p1-syn-1 | 1. Mix Al(NO3)39H2O (493.6 mg), 2 - aminoterephthalate acid (NH2–H2BDC, 375.6 mg) and deionized water (5 mL) with a molar ratio Al3+ : NH2–H2BDC : H2O of 1 : 1 : 153. |  |  |  | ['Deionized water'] | 10.1039/C4TA00846D
1b7eacc62a5c4a8065cd974da3e46465-p2 | posttreatment | 1b7eacc62a5c4a8065cd974da3e46465-p2-pos-1 | 1. Immerse the primary product in hydrofluoric acid (20%, 5 mL) and stir for 20 hours to eliminate Al particles. | [{'operation': 'stirring', 'time': '20 hours'}] |  |  | ['hydrofluoric acid'] | 10.1039/C4TA00846D
1ac95593f075fd85e7c615ff068ed81e-p4 | synthesis | 1ac95593f075fd85e7c615ff068ed81e-p4-syn-2 | 2. Coat 18 μL of mixture containing 6 μL of primary anti - cTn - I (p - anti - cTn - I), 6 μL of EDC (0.2 M), and 6 μL of NHS (0.05 M) on N - Ti3C2/GCE for overnight at 4 oC to assemble p - anti - cTn - I on N - Ti3C2/GCE surface (p - anti - cTn - I/N - Ti3C2/GCE). | [{'operation': 'coating and assembling', 'time': 'overnight'}] | [{'operation': 'coating and assembling', 'temperature': '4 oC'}] |  |  | 10.1021/acs.analchem.0c01075
1b7eacc62a5c4a8065cd974da3e46465-p2 | posttreatment | 1b7eacc62a5c4a8065cd974da3e46465-p2-pos-3 | 3. Wash the product with NaOH aqueous solution (0.1 M) and deionized water, centrifuge and dry at 80 C. |  | [{'operation': 'drying', 'temperature': '80 C'}] |  | ['NaOH aqueous solution (0.1 M)', 'deionized water'] | 10.1039/C4TA00846D
1c59ae4d08e3933ed1dc4ce1e2c151bc-p1 | synthesis | 1c59ae4d08e3933ed1dc4ce1e2c151bc-p1-syn-2 | 2. Stir the solution for 5 min until it turns green. | [{'operation': 'stirring', 'time': '5 min'}] |  |  |  | 10.1016/j.ijhydene.2019.04.214
1c59ae4d08e3933ed1dc4ce1e2c151bc-p1 | posttreatment | 1c59ae4d08e3933ed1dc4ce1e2c151bc-p1-pos-3 | 3. Place the NF in a quartz boat and anneal it to 300 C at 5 C min-1 in a static argon environment for 1 h. | [{'operation': 'annealing', 'time': '1 h'}] | [{'operation': 'annealing', 'temperature': '300 C'}] |  | ['static argon environment'] | 10.1016/j.ijhydene.2019.04.214
1c3e07a1c4df82916b937f40b1857ee6-p1 | synthesis | 1c3e07a1c4df82916b937f40b1857ee6-p1-syn-7 | 7. Stir the mixture for 10 min, then store in an oven at 60 C for 48 h | [{'operation': 'stirring', 'time': '10 min'}, {'operation': 'storing', 'time': '48 h'}] | [{'operation': 'storing', 'temperature': '60 C'}] |  |  | 10.1039/c9nr08726e
1c3e07a1c4df82916b937f40b1857ee6-p1 | synthesis | 1c3e07a1c4df82916b937f40b1857ee6-p1-syn-5 | 5. For SnO2/CuS NSs (1:2), dissolve 295.6 mg of Na4SnS414H2O (0.5 mmol) in 10 mL of formamide with stirring |  |  |  | ['formamide'] | 10.1039/c9nr08726e
1c59ae4d08e3933ed1dc4ce1e2c151bc-p1 | posttreatment | 1c59ae4d08e3933ed1dc4ce1e2c151bc-p1-pos-4 | 4. Naturally cool the NF to ambient temperature while maintaining the argon flow. |  | [{'operation': 'cooling', 'temperature': 'ambient temperature'}] |  |  | 10.1016/j.ijhydene.2019.04.214
1c59ae4d08e3933ed1dc4ce1e2c151bc-p1 | pretreatment | 1c59ae4d08e3933ed1dc4ce1e2c151bc-p1-pre-3 | 3. Sonicate the NF in ethanol for 5 min. | [{'operation': 'sonicating', 'time': '5 min'}] |  |  | ['ethanol'] | 10.1016/j.ijhydene.2019.04.214
1c3e07a1c4df82916b937f40b1857ee6-p1 | synthesis | 1c3e07a1c4df82916b937f40b1857ee6-p1-syn-2 | 2. Keep the mixture still at 45 C for 8 h in an oven | [{'operation': 'keeping still', 'time': '8 h'}] | [{'operation': 'keeping still', 'temperature': '45 C'}] |  |  | 10.1039/c9nr08726e
1c3e07a1c4df82916b937f40b1857ee6-p1 | pretreatment | 1c3e07a1c4df82916b937f40b1857ee6-p1-pre-2 | 2. Dissolve 10.52 g (30 mmol) of SnCl45H2O in 20 mL of water with stirring |  |  |  | ['water'] | 10.1039/c9nr08726e
1c3e07a1c4df82916b937f40b1857ee6-p1 | posttreatment | 1c3e07a1c4df82916b937f40b1857ee6-p1-pos-1 | 1. Centrifuge the product of SnO2/CuS NSs at 2000 rpm for 5 min | [{'operation': 'centrifuging', 'time': '5 min'}] |  |  |  | 10.1039/c9nr08726e
1c3e07a1c4df82916b937f40b1857ee6-p1 | pretreatment | 1c3e07a1c4df82916b937f40b1857ee6-p1-pre-1 | 1. Dissolve 28.82 g (120 mmol) of Na2S9H2O in 80 mL of water with stirring | [{'operation': 'stirring', 'time': 'NaN'}] |  |  | ['water'] | 10.1039/c9nr08726e
1c3e07a1c4df82916b937f40b1857ee6-p1 | posttreatment | 1c3e07a1c4df82916b937f40b1857ee6-p1-pos-4 | 4. Centrifuge the product of CuS NSs at 2000 rpm for 5 min and purify with ethanol 3 times | [{'operation': 'centrifuging', 'time': '5 min'}] |  |  | ['ethanol'] | 10.1039/c9nr08726e
1c3e07a1c4df82916b937f40b1857ee6-p1 | synthesis | 1c3e07a1c4df82916b937f40b1857ee6-p1-syn-9 | 9. For CuS NSs, use 480.36 mg of Na2S9H2O (2 mmol) instead of Na4SnS414H2O and follow the same procedure as SnO2/CuS NSs synthesis |  |  |  |  | 10.1039/c9nr08726e
1c3e07a1c4df82916b937f40b1857ee6-p1 | posttreatment | 1c3e07a1c4df82916b937f40b1857ee6-p1-pos-3 | 3. Centrifuge the product of SnO2 NPs at 8000 rpm for 10 min and wash with ethanol 3 times | [{'operation': 'centrifuging', 'time': '10 min'}, {'operation': 'washing', 'time': 'NaN'}] |  |  | ['ethanol'] | 10.1039/c9nr08726e
1c59ae4d08e3933ed1dc4ce1e2c151bc-p1 | pretreatment | 1c59ae4d08e3933ed1dc4ce1e2c151bc-p1-pre-2 | 2. Sonicate the NF in 3.0 M HCl solution for 5 min. | [{'operation': 'sonicate', 'time': '5 min'}] |  |  | ['3.0 M HCl solution'] | 10.1016/j.ijhydene.2019.04.214
1c59ae4d08e3933ed1dc4ce1e2c151bc-p1 | pretreatment | 1c59ae4d08e3933ed1dc4ce1e2c151bc-p1-pre-1 | 1. Sonicate a piece of NF (11 cm) in acetone for 5 min to remove the nickel oxide layer on the surface. | [{'operation': 'sonicate', 'time': '5 min'}] |  |  | ['acetone'] | 10.1016/j.ijhydene.2019.04.214
1c59ae4d08e3933ed1dc4ce1e2c151bc-p1 | posttreatment | 1c59ae4d08e3933ed1dc4ce1e2c151bc-p1-pos-2 | 2. Dry the NF in a vacuum oven overnight. | [{'operation': 'drying', 'time': 'overnight'}] |  | [{'operation': 'drying', 'pressure': 'vacuum'}] |  | 10.1016/j.ijhydene.2019.04.214
1c3e07a1c4df82916b937f40b1857ee6-p1 | synthesis | 1c3e07a1c4df82916b937f40b1857ee6-p1-syn-4 | 4. Filter and wash the Na4SnS414H2O crystals with fresh cooled anhydrous methanol, then dry under vacuum for 24 h | [{'operation': 'drying under vacuum', 'time': '24 h'}] |  | [{'operation': 'drying', 'pressure': 'vacuum'}] | ['anhydrous methanol'] | 10.1039/c9nr08726e
1c3e07a1c4df82916b937f40b1857ee6-p1 | synthesis | 1c3e07a1c4df82916b937f40b1857ee6-p1-syn-3 | 3. Pour the mixture into 450 mL of methanol and place in an ice - bath for 48 h to form white small crystals of Na4SnS414H2O | [{'operation': 'placing in an ice - bath', 'time': '48 h'}] |  |  | ['methanol', 'ice - bath'] | 10.1039/c9nr08726e
1c3e07a1c4df82916b937f40b1857ee6-p1 | synthesis | 1c3e07a1c4df82916b937f40b1857ee6-p1-syn-6 | 6. Dissolve 134.4 mg (1.0 mmol) of CuCl2 in 10 mL of H2O and add dropwise into the Na4SnS4 formamide solution with vigorous stirring |  |  |  | ['H2O', 'formamide'] | 10.1039/c9nr08726e
1c59ae4d08e3933ed1dc4ce1e2c151bc-p1 | posttreatment | 1c59ae4d08e3933ed1dc4ce1e2c151bc-p1-pos-1 | 1. Take out the NF from the autoclave, rinse it with distilled water and absolute ethanol to remove residual reactants. |  |  |  | ['distilled water', 'absolute ethanol'] | 10.1016/j.ijhydene.2019.04.214
1cb749c78dc174d2fe0123b8ac3b9403-p1 | synthesis | 1cb749c78dc174d2fe0123b8ac3b9403-p1-syn-1 | 1. Set up an undivided cell with graphite felt electrode and foamed nickel electrode. |  |  |  |  | 10.1021/acscatal.8b04633
1c3e07a1c4df82916b937f40b1857ee6-p1 | posttreatment | 1c3e07a1c4df82916b937f40b1857ee6-p1-pos-2 | 2. Wash the product of SnO2/CuS NSs with EtOH/H2O (4:1) and absolute EtOH 3 times |  |  |  | ['EtOH/H2O (4:1)', 'absolute EtOH'] | 10.1039/c9nr08726e
1ac95593f075fd85e7c615ff068ed81e-p2 | synthesis | 1ac95593f075fd85e7c615ff068ed81e-p2-syn-1 | 1. Put 60 mg of ground carboxylated CNNS in 15 mL of DMF using a 50 - mL round - bottom flask and sonicate for 16 h to obtain a uniform solution. | [{'operation': 'sonication', 'time': '16 h'}] |  |  | ['DMF'] | 10.1021/acs.analchem.0c01075
1c3e07a1c4df82916b937f40b1857ee6-p1 | synthesis | 1c3e07a1c4df82916b937f40b1857ee6-p1-syn-8 | 8. For SnO2 NPs, dissolve 0.5 mmol Na4SnS414H2O (∼295.6 mg) in 20 mL of H2O solution, stir for 10 min at room temperature, then store in an oven at 60 C for 48 h | [{'operation': 'stirring', 'time': '10 min'}, {'operation': 'storing in an oven', 'time': '48 h'}] | [{'operation': 'stirring', 'temperature': 'room temperature'}, {'operation': 'storing in an oven', 'temperature': '60 C'}] |  | ['H2O solution'] | 10.1039/c9nr08726e
1c59ae4d08e3933ed1dc4ce1e2c151bc-p1 | synthesis | 1c59ae4d08e3933ed1dc4ce1e2c151bc-p1-syn-3 | 3. Transfer the solution and NF to a 50 mL Teflon - lined stainless steel autoclave, seal the autoclave, and heat it at 120 C for 6 h in an electric oven. | [{'operation': 'heating', 'time': '6 h'}] | [{'operation': 'heating', 'temperature': '120 C'}] |  |  | 10.1016/j.ijhydene.2019.04.214
1c3e07a1c4df82916b937f40b1857ee6-p1 | synthesis | 1c3e07a1c4df82916b937f40b1857ee6-p1-syn-1 | 1. Add the SnCl4 solution dropwise to the Na2S solution with vigorous stirring |  |  |  |  | 10.1039/c9nr08726e
1c59ae4d08e3933ed1dc4ce1e2c151bc-p1 | synthesis | 1c59ae4d08e3933ed1dc4ce1e2c151bc-p1-syn-1 | 1. Prepare a solution containing FeCl24H2O (0.0995 g), CO(NH2)2 (0.0902 g), C6H12O6 (0.0702 g), and SDBS (0.2100 g) in 30 mL deionized water. |  |  |  | ['deionized water'] | 10.1016/j.ijhydene.2019.04.214
1b7eacc62a5c4a8065cd974da3e46465-p2 | pretreatment | 1b7eacc62a5c4a8065cd974da3e46465-p2-pre-1 | 1. Heat 400 mg of amino - MIL - 53(Al) powders at 120 C for 3 hours to remove solvent molecules in the framework. | [{'operation': 'heating', 'time': '3 hours'}] | [{'operation': 'heating', 'temperature': '120 C'}] |  |  | 10.1039/C4TA00846D
1dd178c73bd73e0f253a5585a96d385f-p3 | posttreatment | 1dd178c73bd73e0f253a5585a96d385f-p3-pos-1 | 1. Wash the MIP or NIP sensors with 2 mL ethanol for 5 min to remove the imprinting molecules or the adsorbates within or on the surface of the imprinted film. | [{'operation': 'washing', 'time': '5 min'}] |  |  | ['ethanol'] | 10.1016/j.bios.2015.12.098
1dd178c73bd73e0f253a5585a96d385f-p3 | synthesis | 1dd178c73bd73e0f253a5585a96d385f-p3-syn-4 | 4. Drop 2 μL the original solution on the surface of the RuSi/CS/GCE and induce by the wavelength of 245 nm ultraviolet light to obtain MIP or NIP sensors. |  |  |  |  | 10.1016/j.bios.2015.12.098
1dd178c73bd73e0f253a5585a96d385f-p1 | synthesis | 1dd178c73bd73e0f253a5585a96d385f-p1-syn-3 | 3. Add acetone to destroy the emulsion. |  |  |  |  | 10.1016/j.bios.2015.12.098
1dd178c73bd73e0f253a5585a96d385f-p1 | synthesis | 1dd178c73bd73e0f253a5585a96d385f-p1-syn-1 | 1. Mix 1.77 mL of Triton X - 100, 7.5 mL of cyclohexane, 1.8 mL of 1 - hexanol, and 340 μL 40 mM [Ru(bpy)3]2+ with constant magnetic stirring for 0.5 h to form a W/O microemulsion. | [{'operation': 'magnetic stirring', 'time': '0.5 h'}] |  |  |  | 10.1016/j.bios.2015.12.098
1cb749c78dc174d2fe0123b8ac3b9403-p1 | synthesis | 1cb749c78dc174d2fe0123b8ac3b9403-p1-syn-2 | 2. Add aryl iodides (0.2 mmol), thiols (0.4 mmol), nickel catalyst (0.02 mmol), dtbbpy L1 (0.03 mmol), pyridine (0.4 mmol), DMA (4 mL), and LiBr (0.60 mmol) into the cell under argon atmosphere. |  |  |  | ['argon atmosphere', 'DMA'] | 10.1021/acscatal.8b04633
1dd178c73bd73e0f253a5585a96d385f-p3 | synthesis | 1dd178c73bd73e0f253a5585a96d385f-p3-syn-2 | 2. Drop 5 μL RuSi/CS on the surface of GCE and let the solvent evaporate at room temperature. |  | [{'operation': 'solvent evaporation', 'temperature': 'room temperature'}] |  |  | 10.1016/j.bios.2015.12.098
1dd178c73bd73e0f253a5585a96d385f-p3 | pretreatment | 1dd178c73bd73e0f253a5585a96d385f-p3-pre-1 | 1. Polish the GCE carefully with 0.3 and 0.05 mm alumina slurry and rinse thoroughly with doubly distilled water between each polishing step. |  |  |  | ['doubly distilled water'] | 10.1016/j.bios.2015.12.098
1dd178c73bd73e0f253a5585a96d385f-p1 | posttreatment | 1dd178c73bd73e0f253a5585a96d385f-p1-pos-1 | 1. Centrifuge and wash the product with ethanol and water three times respectively to obtain orange - colored RuSi NPs. | [{'operation': 'centrifuging and washing with ethanol', 'time': 'NaN'}, {'operation': 'centrifuging and washing with water', 'time': 'NaN'}] |  |  | ['ethanol', 'water'] | 10.1016/j.bios.2015.12.098
1dd178c73bd73e0f253a5585a96d385f-p3 | synthesis | 1dd178c73bd73e0f253a5585a96d385f-p3-syn-1 | 1. Disperse the as - prepared RuSi NPs in 0.1 M PBS (pH 7.0), then add 1% (m/m) chitosan and stir with constant magnetic stirring for about 2 h to obtain RuSi/CS. | [{'operation': 'stirring', 'time': '2 h'}] |  |  | ['PBS'] | 10.1016/j.bios.2015.12.098
1dd178c73bd73e0f253a5585a96d385f-p2 | synthesis | 1dd178c73bd73e0f253a5585a96d385f-p2-syn-3 | 3. Inject the freshly prepared NaHTe solution into the cadmium precursor, and heat the mixed solution to reflux at 75 C for 1 h under nitrogen atmosphere to obtain CdTe QDs (5.30 mM). | [{'operation': 'heating to reflux', 'time': '1 h'}] | [{'operation': 'heating to reflux', 'temperature': '75 C'}] |  | ['nitrogen atmosphere'] | 10.1016/j.bios.2015.12.098
1ef160d58fcc4bf7251cec554d59c204-p1 | synthesis | 1ef160d58fcc4bf7251cec554d59c204-p1-syn-5 | 5. Turn off the heating and cool the solution to room temperature slowly. |  | [{'operation': 'cooling', 'temperature': 'room temperature'}] |  |  | 10.1016/j.nanoen.2018.01.047
1dd178c73bd73e0f253a5585a96d385f-p1 | synthesis | 1dd178c73bd73e0f253a5585a96d385f-p1-syn-2 | 2. Add 100 μL TEOS and 60 μL NH3H2O to the W/O microemulsion and let it react for 24 h. | [{'operation': 'reaction', 'time': '24 h'}] |  |  | ['W/O microemulsion'] | 10.1016/j.bios.2015.12.098
1ef160d58fcc4bf7251cec554d59c204-p3 | posttreatment | 1ef160d58fcc4bf7251cec554d59c204-p3-pos-1 | 1. Store the PbS CQDs films in air for 1 day. | [{'operation': 'storing', 'time': '1 day'}] |  |  | ['air'] | 10.1016/j.nanoen.2018.01.047
1ef160d58fcc4bf7251cec554d59c204-p1 | synthesis | 1ef160d58fcc4bf7251cec554d59c204-p1-syn-1 | 1. Degas the mixture at 85 C while stirring for 6 hours. | [{'operation': 'degassing while stirring', 'time': '6 hours'}] | [{'operation': 'degassing while stirring', 'temperature': '85 C'}] |  |  | 10.1016/j.nanoen.2018.01.047
1ef160d58fcc4bf7251cec554d59c204-p1 | synthesis | 1ef160d58fcc4bf7251cec554d59c204-p1-syn-3 | 3. After pumping and heating at 85 C with stirring for 6 hours, the Pb - containing solution will become colorless and transparent. | [{'operation': 'pumping and heating with stirring', 'time': '6 hours'}] | [{'operation': 'pumping and heating with stirring', 'temperature': '85 C'}] |  |  | 10.1016/j.nanoen.2018.01.047
1ef160d58fcc4bf7251cec554d59c204-p2 | synthesis | 1ef160d58fcc4bf7251cec554d59c204-p2-syn-1 | 1. Mix the reagents with the molar ratio of MEA to metal ions (0.35 M) being 1:1. |  |  |  |  | 10.1016/j.nanoen.2018.01.047
1ef160d58fcc4bf7251cec554d59c204-p2 | synthesis | 1ef160d58fcc4bf7251cec554d59c204-p2-syn-2 | 2. Continuously stir the solution at 60 C for 24 h to produce a clear and homogenous sol with a yellowish color. | [{'operation': 'stirring', 'time': '24 h'}] | [{'operation': 'stirring', 'temperature': '60 C'}] |  |  | 10.1016/j.nanoen.2018.01.047
1ef160d58fcc4bf7251cec554d59c204-p3 | posttreatment | 1ef160d58fcc4bf7251cec554d59c204-p3-pos-2 | 2. Thermally evaporate 100 nm gold electrodes on the PbS CQDs films. |  |  |  |  | 10.1016/j.nanoen.2018.01.047
1dd178c73bd73e0f253a5585a96d385f-p2 | synthesis | 1dd178c73bd73e0f253a5585a96d385f-p2-syn-2 | 2. Add CdCl22.5H2O (554.3 mg, 1.21 mM) and 300 μL of MPA to 175 mL of water to form the cadmium precursor. Adjust the pH to 12 with 1 M NaOH and bubble the solution with nitrogen for 30 min. | [{'operation': 'bubbling with nitrogen', 'time': '30 min'}] |  |  | ['water'] | 10.1016/j.bios.2015.12.098
1ef160d58fcc4bf7251cec554d59c204-p1 | synthesis | 1ef160d58fcc4bf7251cec554d59c204-p1-syn-2 | 2. For Ag - doped PbS quantum dot synthesis, add silver acetate with various molar ratios to PbO (0.0%, 0.1%, 0.5%, 1.0% and 2.0%) into the above - mentioned conventional precursor before pumping and heating. |  |  |  |  | 10.1016/j.nanoen.2018.01.047
1ef160d58fcc4bf7251cec554d59c204-p1 | pretreatment | 1ef160d58fcc4bf7251cec554d59c204-p1-pre-1 | 1. Prepare a mixture of 0.9 g PbO, 2.9 g oleic acid (OA) and 20 mL 1 - octadecene (ODE) in an 100 mL three - neck flask. |  |  |  |  | 10.1016/j.nanoen.2018.01.047
1f96f0c842e8adf3e7f5ab5c95c2d549-p1 | synthesis | 1f96f0c842e8adf3e7f5ab5c95c2d549-p1-syn-4 | 4. Filter the precipitates. |  |  |  |  | 10.1007/s10008-014-2415-1
1ef160d58fcc4bf7251cec554d59c204-p1 | posttreatment | 1ef160d58fcc4bf7251cec554d59c204-p1-pos-1 | 1. Purify the PbS CQDs by precipitation using acetone. |  |  |  | ['acetone'] | 10.1016/j.nanoen.2018.01.047
1dd178c73bd73e0f253a5585a96d385f-p2 | synthesis | 1dd178c73bd73e0f253a5585a96d385f-p2-syn-1 | 1. Mix tellurium powder (125 mg, 0.98 mM), NaBH4 (200 mg, 5.29 mM) and 10 mL of ultra - pure water in a sample bottle. Bubble with nitrogen for 30 min, seal the bottle and stir with cooling in an ice - water bath for eight hours to get the NaHTe solution. | [{'operation': 'bubbling with nitrogen', 'time': '30 min'}, {'operation': 'stirring with cooling in an ice - water bath', 'time': 'eight hours'}] | [{'operation': 'stirring', 'temperature': 'ice - water bath'}] |  | ['ultra - pure water'] | 10.1016/j.bios.2015.12.098
1ef160d58fcc4bf7251cec554d59c204-p3 | synthesis | 1ef160d58fcc4bf7251cec554d59c204-p3-syn-1 | 1. Spin - coat the Zn0.9Mg0.1O precursor solution on the cleaned ITO coated glass substrates at 3000 rpm for 30 s and anneal on a preheated hotplate at 330 C to form one layer. Repeat this process 3 times. | [{'operation': 'spin - coating', 'time': '30 s'}] | [{'operation': 'annealing', 'temperature': '330 C'}] |  |  | 10.1016/j.nanoen.2018.01.047
1f96f0c842e8adf3e7f5ab5c95c2d549-p1 | synthesis | 1f96f0c842e8adf3e7f5ab5c95c2d549-p1-syn-2 | 2. Cool the solution down to room temperature. |  | [{'operation': 'cooling', 'temperature': 'room temperature'}] |  |  | 10.1007/s10008-014-2415-1
1f96f0c842e8adf3e7f5ab5c95c2d549-p2 | synthesis | 1f96f0c842e8adf3e7f5ab5c95c2d549-p2-syn-4 | 4. Add NaCNBH3 and continuously stir the reaction mixture for 24 h. | [{'operation': 'stirring', 'time': '24 h'}] |  |  |  | 10.1007/s10008-014-2415-1
1f96f0c842e8adf3e7f5ab5c95c2d549-p3 | synthesis | 1f96f0c842e8adf3e7f5ab5c95c2d549-p3-syn-4 | 4. Gradually add 40 mL of deionized water, causing the temperature to increase to 90 C. |  | [{'operation': 'adding deionized water', 'temperature': '90 C'}] |  | ['deionized water'] | 10.1007/s10008-014-2415-1
1f96f0c842e8adf3e7f5ab5c95c2d549-p3 | synthesis | 1f96f0c842e8adf3e7f5ab5c95c2d549-p3-syn-2 | 2. Slowly add 3 g of KMnO4 while maintaining vigorous agitation and control the addition rate to avoid a sudden increase in temperature. |  |  |  |  | 10.1007/s10008-014-2415-1
1dd178c73bd73e0f253a5585a96d385f-p3 | synthesis | 1dd178c73bd73e0f253a5585a96d385f-p3-syn-3 | 3. Mix the template molecules of OTA, the functional monomer MAA, the crosslinking agent EDMA and initiator AIBN to obtain the original solution of the imprinted polymer (MIP). Prepare the original solution of the non - imprinted polymer (NIP) in the same way except without OTA. |  |  |  |  | 10.1016/j.bios.2015.12.098
1ef160d58fcc4bf7251cec554d59c204-p3 | synthesis | 1ef160d58fcc4bf7251cec554d59c204-p3-syn-3 | 3. Apply a 0.02% volume EDT - acetonitrile solution to the PbS - PbI2 CQDs layer, followed by an acetonitrile rinse. Then spin - coat 2 layers of PbS treated with EDT to make a hole transporting layer. |  |  |  | ['acetonitrile'] | 10.1016/j.nanoen.2018.01.047
1f96f0c842e8adf3e7f5ab5c95c2d549-p1 | synthesis | 1f96f0c842e8adf3e7f5ab5c95c2d549-p1-syn-3 | 3. Adjust the pH to 5.0 using NaOH solution. |  |  |  |  | 10.1007/s10008-014-2415-1
1f96f0c842e8adf3e7f5ab5c95c2d549-p1 | synthesis | 1f96f0c842e8adf3e7f5ab5c95c2d549-p1-syn-1 | 1. Dissolve CS flakes in a hot (80 C) aqueous solution of 0.05 M HCl. |  | [{'operation': 'dissolving', 'temperature': '80 C'}] |  | ['aqueous solution'] | 10.1007/s10008-014-2415-1
1f96f0c842e8adf3e7f5ab5c95c2d549-p4 | posttreatment | 1f96f0c842e8adf3e7f5ab5c95c2d549-p4-pos-1 | 1. Wash the composite film modified electrode thoroughly with water and then store it in air at 4 C until use. |  | [{'operation': 'storing', 'temperature': '4 C'}] |  | ['water', 'air'] | 10.1007/s10008-014-2415-1
1f96f0c842e8adf3e7f5ab5c95c2d549-p3 | synthesis | 1f96f0c842e8adf3e7f5ab5c95c2d549-p3-syn-5 | 5. Treat the mixture with 100 mL of deionized water and 3 mL of 30% H2O2. |  |  |  | ['deionized water'] | 10.1007/s10008-014-2415-1
1f96f0c842e8adf3e7f5ab5c95c2d549-p1 | posttreatment | 1f96f0c842e8adf3e7f5ab5c95c2d549-p1-pos-1 | 1. Store the CS solution in a refrigerator (4 C) when not in use. |  | [{'operation': 'storage', 'temperature': '4 C'}] |  |  | 10.1007/s10008-014-2415-1
1ef160d58fcc4bf7251cec554d59c204-p1 | synthesis | 1ef160d58fcc4bf7251cec554d59c204-p1-syn-4 | 4. Quickly inject 280 L hexamethyldisilathiane (TMS) in 10 mL degassed ODE into the Ag/Pb containing flask at 85 C and heat for 10 s. | [{'operation': 'heating', 'time': '10 s'}] | [{'operation': 'injecting and heating', 'temperature': '85 C'}] |  | ['degassed ODE'] | 10.1016/j.nanoen.2018.01.047
1f96f0c842e8adf3e7f5ab5c95c2d549-p3 | synthesis | 1f96f0c842e8adf3e7f5ab5c95c2d549-p3-syn-3 | 3. Maintain the mixture at 35 C for about 1 h. | [{'operation': 'maintaining the mixture', 'time': '1 h'}] | [{'operation': 'maintaining the mixture', 'temperature': '35 C'}] |  |  | 10.1007/s10008-014-2415-1
1ef160d58fcc4bf7251cec554d59c204-p2 | pretreatment | 1ef160d58fcc4bf7251cec554d59c204-p2-pre-1 | 1. Select Zinc acetate dihydrate and magnesium acetate tetrahydrate as Zn and Mg sources, and 2 - methoxyethanol and monoethanolamine (MEA) as complexant and solvent respectively. |  |  |  | ['2 - methoxyethanol', 'Monoethanolamine (MEA)'] | 10.1016/j.nanoen.2018.01.047
1f96f0c842e8adf3e7f5ab5c95c2d549-p2 | synthesis | 1f96f0c842e8adf3e7f5ab5c95c2d549-p2-syn-1 | 1. Prepare solution I by dissolving 21.4 mg Fc - CHO in 1 mL methanol, then add 50 μL of APTES drop by drop under stirring and agitate for 6 h at room temperature. | [{'operation': 'agitating', 'time': '6 h'}] | [{'operation': 'agitating', 'temperature': 'room temperature'}] |  | ['methanol'] | 10.1007/s10008-014-2415-1
1f96f0c842e8adf3e7f5ab5c95c2d549-p2 | synthesis | 1f96f0c842e8adf3e7f5ab5c95c2d549-p2-syn-3 | 3. Mix 6.5 μL of solution II with solution I and stir at room temperature for 6 h. | [{'operation': 'stirring', 'time': '6 h'}] | [{'operation': 'stirring', 'temperature': 'room temperature'}] |  |  | 10.1007/s10008-014-2415-1
1ef160d58fcc4bf7251cec554d59c204-p3 | pretreatment | 1ef160d58fcc4bf7251cec554d59c204-p3-pre-1 | 1. Clean patterned ITO glass with detergent, DI water, isopropanol and acetone using ultrasonication. |  |  |  | ['Detergent', 'DI water', 'Isopropanol', 'Acetone'] | 10.1016/j.nanoen.2018.01.047
1f96f0c842e8adf3e7f5ab5c95c2d549-p4 | synthesis | 1f96f0c842e8adf3e7f5ab5c95c2d549-p4-syn-1 | 1. Mix 40 μL 0.5 wt% CS and 100 μL TEOS–APTES–Fc with 20 μL GO sheets (0.1 mg mL−1) with ultrasonic agitation over 5 min. | [{'operation': 'ultrasonic agitation', 'time': '5 min'}] |  |  |  | 10.1007/s10008-014-2415-1
1f96f0c842e8adf3e7f5ab5c95c2d549-p3 | posttreatment | 1f96f0c842e8adf3e7f5ab5c95c2d549-p3-pos-1 | 1. Sonicate the obtained graphite oxide after dispersing it in water to obtain GO sheets. |  |  |  | ['water'] | 10.1007/s10008-014-2415-1
1f96f0c842e8adf3e7f5ab5c95c2d549-p2 | posttreatment | 1f96f0c842e8adf3e7f5ab5c95c2d549-p2-pos-1 | 1. Collect the products by centrifugation and wash alternately with methanol and water. |  |  |  | ['methanol', 'water'] | 10.1007/s10008-014-2415-1
1f96f0c842e8adf3e7f5ab5c95c2d549-p2 | synthesis | 1f96f0c842e8adf3e7f5ab5c95c2d549-p2-syn-2 | 2. Prepare solution II by stirring 280 μL TEOS, 24 μL water, and 62 μL 0.01 M HCl magnetically at ambient temperature for 5 h. | [{'operation': 'stirring', 'time': '5 h'}] | [{'operation': 'stirring', 'temperature': 'ambient temperature'}] |  |  | 10.1007/s10008-014-2415-1
1f96f0c842e8adf3e7f5ab5c95c2d549-p3 | synthesis | 1f96f0c842e8adf3e7f5ab5c95c2d549-p3-syn-1 | 1. Stir 0.5 g of graphite flake, 0.5 g of NaNO3, and 23 mL of H2SO4 together in an ice bath. |  | [{'operation': 'stirring', 'temperature': 'ice bath'}] |  | ['ice bath'] | 10.1007/s10008-014-2415-1
1f96f0c842e8adf3e7f5ab5c95c2d549-p4 | pretreatment | 1f96f0c842e8adf3e7f5ab5c95c2d549-p4-pre-1 | 1. Carefully polish the GCE with 1.0, 0.3, and 0.05 μm alumina slurry respectively, and rinse thoroughly with doubly distilled water between each polishing step. |  |  |  | ['doubly distilled water'] | 10.1007/s10008-014-2415-1
1f96f0c842e8adf3e7f5ab5c95c2d549-p4 | pretreatment | 1f96f0c842e8adf3e7f5ab5c95c2d549-p4-pre-2 | 2. Sonicate the electrode successively in 1:1 nitric acid, acetone, and doubly distilled water, then allow it to dry under N2. |  |  |  | ['1:1 nitric acid', 'acetone', 'doubly distilled water', 'N2'] | 10.1007/s10008-014-2415-1
1dd178c73bd73e0f253a5585a96d385f-p3 | pretreatment | 1dd178c73bd73e0f253a5585a96d385f-p3-pre-2 | 2. Wash the GCE with doubly distilled water and ethanol in an ultrasonic bath respectively, and let it dry at room temperature. |  | [{'operation': 'drying', 'temperature': 'room temperature'}] |  | ['doubly distilled water', 'ethanol'] | 10.1016/j.bios.2015.12.098
1f96f0c842e8adf3e7f5ab5c95c2d549-p4 | synthesis | 1f96f0c842e8adf3e7f5ab5c95c2d549-p4-syn-2 | 2. Place 5 μL of the resulting homogeneous solution on the surface of the clean GCE and allow it to dry for 24 h to form a TEOS–APTES–Fc/CS/GO composite film. | [{'operation': 'drying', 'time': '24 h'}] |  |  |  | 10.1007/s10008-014-2415-1
1ef160d58fcc4bf7251cec554d59c204-p3 | synthesis | 1ef160d58fcc4bf7251cec554d59c204-p3-syn-2 | 2. Spin - coat 30 mg/mL PbS CQDs suspended in hexane at 3000 rpm for 20 s, treat with 10 mmol/L PbI2 dimethylformamide (DMF) solution for 45 s by dip - coating, rinse with acetonitrile by immersing in solution for 5 s, and finally dry with N2 gas. Repeat this process 8 times to achieve a 220 nm thickness PbS - PbI2 CQDs layer. | [{'operation': 'spin - coating PbS CQDs', 'time': '20 s'}, {'operation': 'treating with PbI2 DMF solution', 'time': '45 s'}, {'operation': 'rinsing with acetonitrile', 'time': '5 s'}] |  |  | ['hexane', 'dimethylformamide (DMF)', 'acetonitrile'] | 10.1016/j.nanoen.2018.01.047
1f96f0c842e8adf3e7f5ab5c95c2d549-p4 | synthesis | 1f96f0c842e8adf3e7f5ab5c95c2d549-p4-syn-3 | 3. For the preparation of enzyme - incorporated composite film, add a different amount of GOD (150,000 units g−1 in pH 7.0 PBS) to the mixture before casting. |  |  |  |  | 10.1007/s10008-014-2415-1
2113845b04a140cad44e606c77abd9a3-p1 | pretreatment | 2113845b04a140cad44e606c77abd9a3-p1-pre-1 | 1. Pre - carbonize pristine poplar anthers at 400 C for 1 h in a nitrogen flow (50 mL min-1) | [{'operation': 'pre - carbonize', 'time': '1 h'}] | [{'operation': 'pre - carbonize', 'temperature': '400 C'}] |  | ['nitrogen flow (50 mL min-1)'] | 10.1002/celc.201800305
2113845b04a140cad44e606c77abd9a3-p1 | synthesis | 2113845b04a140cad44e606c77abd9a3-p1-syn-3 | 3. Carbonize the slurry at 700–900 C for 2 h in a nitrogen flow (50 mL min-1) | [{'operation': 'carbonizing', 'time': '2 h'}] | [{'operation': 'carbonizing', 'temperature': '700–900 C'}] |  | ['nitrogen flow'] | 10.1002/celc.201800305
2113845b04a140cad44e606c77abd9a3-p1 | posttreatment | 2113845b04a140cad44e606c77abd9a3-p1-pos-2 | 2. Dry the recovered solid at 110 C overnight | [{'operation': 'drying', 'time': 'overnight'}] | [{'operation': 'drying', 'temperature': '110 C'}] |  |  | 10.1002/celc.201800305
2113845b04a140cad44e606c77abd9a3-p1 | synthesis | 2113845b04a140cad44e606c77abd9a3-p1-syn-1 | 1. Homogeneously mix the resultant char with KOH (1:4 by weight ratio) in deionized water |  |  |  | ['deionized water'] | 10.1002/celc.201800305
2113845b04a140cad44e606c77abd9a3-p1 | synthesis | 2113845b04a140cad44e606c77abd9a3-p1-syn-2 | 2. Evaporate the mixture at 120 C to obtain a concentrated slurry |  | [{'operation': 'evaporating', 'temperature': '120 C'}] |  |  | 10.1002/celc.201800305
2113845b04a140cad44e606c77abd9a3-p1 | posttreatment | 2113845b04a140cad44e606c77abd9a3-p1-pos-1 | 1. Collect the activated sample and repeatedly wash it with 2M HCl and deionized water until the pH value of the filtrate reaches neutral |  |  |  | ['HCl', 'deionized water'] | 10.1002/celc.201800305
21cececf0c23d13c176c9f3948387925-p2 | posttreatment | 21cececf0c23d13c176c9f3948387925-p2-pos-1 | 1. Filter the mixture |  |  |  |  | 10.1016/j.bios.2014.05.070
21cececf0c23d13c176c9f3948387925-p2 | posttreatment | 21cececf0c23d13c176c9f3948387925-p2-pos-3 | 3. Dry the product at 70 C for 12 h | [{'operation': 'drying', 'time': '12 h'}] | [{'operation': 'drying', 'temperature': '70 C'}] |  |  | 10.1016/j.bios.2014.05.070
21cececf0c23d13c176c9f3948387925-p1 | posttreatment | 21cececf0c23d13c176c9f3948387925-p1-pos-1 | 1. Grind the obtained xerogel with mortar and pestle to obtain amorphous silica powder |  |  |  |  | 10.1016/j.bios.2014.05.070
21cececf0c23d13c176c9f3948387925-p1 | synthesis | 21cececf0c23d13c176c9f3948387925-p1-syn-1 | 1. Soak the ash in 1M HCl solution for 4 h | [{'operation': 'soaking', 'time': '4 h'}] |  |  | ['HCl solution'] | 10.1016/j.bios.2014.05.070
21cececf0c23d13c176c9f3948387925-p3 | posttreatment | 21cececf0c23d13c176c9f3948387925-p3-pos-2 | 2. Electrochemically reduce the silver ions at - 1 V vs. Ag¦AgCl for 5 min | [{'operation': 'Electrochemical reduction', 'time': '5 min'}] |  |  |  | 10.1016/j.bios.2014.05.070
21cececf0c23d13c176c9f3948387925-p1 | synthesis | 21cececf0c23d13c176c9f3948387925-p1-syn-3 | 3. Dry the obtained ash at 70 C |  | [{'operation': 'drying', 'temperature': '70 C'}] |  |  | 10.1016/j.bios.2014.05.070
2210c9ff10ca4124228e0fd03153bdb3-p2 | synthesis | 2210c9ff10ca4124228e0fd03153bdb3-p2-syn-1 | 1. Dissolve 49 g of TPU resin thoroughly in 200 mL of THF solution with a fierce stir at 50 oC |  | [{'operation': 'stirring', 'temperature': '50 oC'}] |  | ['THF solution'] | 10.1016/j.jcis.2019.11.114
21cececf0c23d13c176c9f3948387925-p3 | pretreatment | 21cececf0c23d13c176c9f3948387925-p3-pre-2 | 2. Add 2 - 3 drops of paraffin and thoroughly mix the mixture |  |  |  |  | 10.1016/j.bios.2014.05.070
2210c9ff10ca4124228e0fd03153bdb3-p1 | pretreatment | 2210c9ff10ca4124228e0fd03153bdb3-p1-pre-2 | 2. Fully grind the obtained BP crystals (0.5 g) to fine powder |  |  |  |  | 10.1016/j.jcis.2019.11.114
224dc40cee9271350f909ea9628bf1bb-p1 | posttreatment | 224dc40cee9271350f909ea9628bf1bb-p1-pos-3 | 3. Redisperse the collected product in water/ethanol mixture (8 mL) with sonication to produce a colloidal suspension. | [{'operation': 'sonication', 'time': 'NaN'}] |  |  | ['water/ethanol mixture'] | 10.1021/nn100852h
21cececf0c23d13c176c9f3948387925-p3 | pretreatment | 21cececf0c23d13c176c9f3948387925-p3-pre-3 | 3. Pack the resulting carbon paste in the bottom of glassy tube and insert copper wire through another end of the tube to create electrical contact |  |  |  |  | 10.1016/j.bios.2014.05.070
21cececf0c23d13c176c9f3948387925-p3 | pretreatment | 21cececf0c23d13c176c9f3948387925-p3-pre-1 | 1. Hand - mix zeolite and graphite powder (30:70 w/w) in diethyl ether |  |  |  | ['diethyl ether'] | 10.1016/j.bios.2014.05.070
21cececf0c23d13c176c9f3948387925-p1 | synthesis | 21cececf0c23d13c176c9f3948387925-p1-syn-2 | 2. Filter the solution and wash with distilled water to neutralize |  |  |  | ['Distilled water'] | 10.1016/j.bios.2014.05.070
21cececf0c23d13c176c9f3948387925-p1 | synthesis | 21cececf0c23d13c176c9f3948387925-p1-syn-7 | 7. Filter the xerogel, wash with distilled water for several times and dry at 70 C overnight | [{'operation': 'drying', 'time': 'overnight'}] | [{'operation': 'drying', 'temperature': '70 C'}] |  | ['distilled water'] | 10.1016/j.bios.2014.05.070
21cececf0c23d13c176c9f3948387925-p1 | pretreatment | 21cececf0c23d13c176c9f3948387925-p1-pre-1 | 1. Convert the stem sweep to ash with burning in air |  |  |  | ['air'] | 10.1016/j.bios.2014.05.070
224dc40cee9271350f909ea9628bf1bb-p1 | synthesis | 224dc40cee9271350f909ea9628bf1bb-p1-syn-2 | 2. Add 1 mL of 77 mM H2PtCl6 EG solution and 0.2 mL of PMAA. |  |  |  |  | 10.1021/nn100852h
21cececf0c23d13c176c9f3948387925-p3 | synthesis | 21cececf0c23d13c176c9f3948387925-p3-syn-1 | 1. Immerse the constructed electrode (NaX - CPE) in 0.1 M AgNO3 solution for 10 min | [{'operation': 'Immersing', 'time': '10 min'}] |  |  | ['0.1 M AgNO3 solution'] | 10.1016/j.bios.2014.05.070
21cececf0c23d13c176c9f3948387925-p2 | pretreatment | 21cececf0c23d13c176c9f3948387925-p2-pre-1 | 1. Separately prepare silicate and aluminate solutions by dissolving 2.15 g of SiO2 powder extracted from stem sweep and 1.18 g of sodium aluminate in 2.58 M NaOH solution |  |  |  | ['2.58 M NaOH solution'] | 10.1016/j.bios.2014.05.070
2210c9ff10ca4124228e0fd03153bdb3-p1 | synthesis | 2210c9ff10ca4124228e0fd03153bdb3-p1-syn-2 | 2. Dissolve 0.2 g AMIMCl in the above DMF solution to assist the exfoliation process |  |  |  | ['DMF solution'] | 10.1016/j.jcis.2019.11.114
2210c9ff10ca4124228e0fd03153bdb3-p2 | posttreatment | 2210c9ff10ca4124228e0fd03153bdb3-p2-pos-1 | 1. Hot - press the fabricated TPU/IL - BP composites into sheets of appropriate size under 10 MPa at 200 C for 10 min | [{'operation': 'hot - pressing', 'time': '10 min'}] | [{'operation': 'hot - pressing', 'temperature': '200 C'}] | [{'operation': 'hot - pressing', 'pressure': '10 MPa'}] |  | 10.1016/j.jcis.2019.11.114
21cececf0c23d13c176c9f3948387925-p2 | synthesis | 21cececf0c23d13c176c9f3948387925-p2-syn-2 | 2. Transfer the aluminosilicate gel into Teflon - lined stainless steel autoclave and hydrothermally heat at 60 C for 72 h in oven | [{'operation': 'hydrothermally heating', 'time': '72 h'}] | [{'operation': 'hydrothermally heating', 'temperature': '60 C'}] |  | ['oven'] | 10.1016/j.bios.2014.05.070
224dc40cee9271350f909ea9628bf1bb-p1 | posttreatment | 224dc40cee9271350f909ea9628bf1bb-p1-pos-1 | 1. Isolate the product and remove residual PMAA by centrifugation at 8000 rpm for 15 min. | [{'operation': 'centrifugation', 'time': '15 min'}] |  |  |  | 10.1021/nn100852h
21cececf0c23d13c176c9f3948387925-p1 | synthesis | 21cececf0c23d13c176c9f3948387925-p1-syn-6 | 6. Polycondense the obtained gel for 24 h to convert to xerogel | [{'operation': 'polycondense', 'time': '24 h'}] |  |  |  | 10.1016/j.bios.2014.05.070
216842cef926c856b0f0c38a5589bf42-p1 | synthesis | 216842cef926c856b0f0c38a5589bf42-p1-syn-2 | 2. Ball - mill FAB or AB with sulfur in the ZrO2 vessel at a speed of 800 rpm for 12 h under the protection of Ar gas atmosphere (the weight ratio of FAB or AB to sulfur was set as 1:2, and the weight ratio of ball to powder was 15:1) to form FAB - S or AB - S composites. | [{'operation': 'Ball - mill', 'time': '12 h'}] |  |  | ['Ar gas'] | 10.1016/j.jechem.2016.11.021
2210c9ff10ca4124228e0fd03153bdb3-p2 | synthesis | 2210c9ff10ca4124228e0fd03153bdb3-p2-syn-2 | 2. Re - disperse 1.0 g of IL - BP in 50 mL of THF solution by sonication and stir of 2 h | [{'operation': 'sonication and stirring', 'time': '2 h'}] |  |  | ['THF solution'] | 10.1016/j.jcis.2019.11.114
2210c9ff10ca4124228e0fd03153bdb3-p2 | synthesis | 2210c9ff10ca4124228e0fd03153bdb3-p2-syn-3 | 3. Pour the IL - BP nanosheets dispersion into the TPU solution |  |  |  |  | 10.1016/j.jcis.2019.11.114
2210c9ff10ca4124228e0fd03153bdb3-p1 | posttreatment | 2210c9ff10ca4124228e0fd03153bdb3-p1-pos-2 | 2. Collect the upper suspension by suction filtration and remove the unadsorbed polymerized IL |  |  |  |  | 10.1016/j.jcis.2019.11.114
224dc40cee9271350f909ea9628bf1bb-p1 | synthesis | 224dc40cee9271350f909ea9628bf1bb-p1-syn-3 | 3. Sonicate the solution for about 2 min. | [{'operation': 'sonication', 'time': '2 min'}] |  |  |  | 10.1021/nn100852h
224dc40cee9271350f909ea9628bf1bb-p1 | synthesis | 224dc40cee9271350f909ea9628bf1bb-p1-syn-1 | 1. Add 5 mL of 1 mg/mL GO EG solution into 5 mL of water. |  |  |  | ['water'] | 10.1021/nn100852h
2210c9ff10ca4124228e0fd03153bdb3-p1 | posttreatment | 2210c9ff10ca4124228e0fd03153bdb3-p1-pos-1 | 1. Separate the obtained suspension at 1200 r/min for 8 min to remove the exfoliated BP crystals | [{'operation': 'separating', 'time': '8 min'}] |  |  |  | 10.1016/j.jcis.2019.11.114
2210c9ff10ca4124228e0fd03153bdb3-p2 | synthesis | 2210c9ff10ca4124228e0fd03153bdb3-p2-syn-4 | 4. Pour the ultimately produced mixture into watch glass and heat to 50 oC to remove THF |  | [{'operation': 'heating', 'temperature': '50 oC'}] |  | ['THF'] | 10.1016/j.jcis.2019.11.114
224dc40cee9271350f909ea9628bf1bb-p1 | synthesis | 224dc40cee9271350f909ea9628bf1bb-p1-syn-4 | 4. Place the solution in the microwave oven for 90 s (power: 800 W). | [{'operation': 'microwave treatment', 'time': '90 s'}] |  |  |  | 10.1021/nn100852h
224dc40cee9271350f909ea9628bf1bb-p1 | posttreatment | 224dc40cee9271350f909ea9628bf1bb-p1-pos-2 | 2. Perform consecutive washing/centrifugation cycles three times with water. |  |  |  | ['water'] | 10.1021/nn100852h
21cececf0c23d13c176c9f3948387925-p2 | synthesis | 21cececf0c23d13c176c9f3948387925-p2-syn-1 | 1. Add silicate solution drop - wise to aluminate solution with vigorous stirring to obtain a clear homogeneous aluminosilicate gel |  |  |  |  | 10.1016/j.bios.2014.05.070
2210c9ff10ca4124228e0fd03153bdb3-p1 | synthesis | 2210c9ff10ca4124228e0fd03153bdb3-p1-syn-1 | 1. Add the grinded BP powder into DMF solution (200 mL) with fierce sonication of 3 h | [{'operation': 'sonication', 'time': '3 h'}] |  |  | ['DMF solution'] | 10.1016/j.jcis.2019.11.114
2210c9ff10ca4124228e0fd03153bdb3-p1 | pretreatment | 2210c9ff10ca4124228e0fd03153bdb3-p1-pre-1 | 1. Synthesize black phosphorous crystals according to previous literatures using Au/Sn alloy and red phosphorous as catalyst and raw material respectively |  |  |  |  | 10.1016/j.jcis.2019.11.114
21cececf0c23d13c176c9f3948387925-p1 | synthesis | 21cececf0c23d13c176c9f3948387925-p1-syn-5 | 5. Filter the solution and neutralize with HCl solution until gel form silicic acid is obtained |  |  |  | ['HCl solution'] | 10.1016/j.bios.2014.05.070
216842cef926c856b0f0c38a5589bf42-p1 | synthesis | 216842cef926c856b0f0c38a5589bf42-p1-syn-1 | 1. Use a high energy ball mill (FRITSCH PULVERISETTE - 7) to ball - mill AB in a ZrO2 vessel at a speed of 800 rpm for 48 h under the protection of Ar gas atmosphere (the weight ratio of ball to powder was 15:1) to obtain FAB. | [{'operation': 'ball - milling', 'time': '48 h'}] |  |  | ['Ar gas atmosphere'] | 10.1016/j.jechem.2016.11.021
22d9b2bf7ae45069fd9b7404162d9c6c-p1 | posttreatment | 22d9b2bf7ae45069fd9b7404162d9c6c-p1-pos-2 | 2. Dry the product in an oven at 80 C |  | [{'operation': 'drying', 'temperature': '80 C'}] |  |  | 10.1016/j.snb.2016.08.082
21cececf0c23d13c176c9f3948387925-p1 | synthesis | 21cececf0c23d13c176c9f3948387925-p1-syn-4 | 4. Reflux the dried ash in 1M NaOH solution with vigorous stirring for 3 h to obtain sodium silicate solution | [{'operation': 'refluxing and stirring', 'time': '3 h'}] |  |  | ['1M NaOH solution'] | 10.1016/j.bios.2014.05.070
22d9b2bf7ae45069fd9b7404162d9c6c-p1 | synthesis | 22d9b2bf7ae45069fd9b7404162d9c6c-p1-syn-3 | 3. Extend the treatment duration in plasma to 10 min to implement the complete reaction | [{'operation': 'treatment in plasma', 'time': '10 min'}] |  |  |  | 10.1016/j.snb.2016.08.082
22a0b3c8f810076195d9b19e5efad833-p1 | posttreatment | 22a0b3c8f810076195d9b19e5efad833-p1-pos-2 | 2. Repeatedly filter and wash the products in deionized water. |  |  |  | ['deionized water'] | 10.1002/ppsc.201800252
22a0b3c8f810076195d9b19e5efad833-p1 | synthesis | 22a0b3c8f810076195d9b19e5efad833-p1-syn-1 | 1. Transfer solution A drop - wise into solution B under vigorous stirring. |  |  |  |  | 10.1002/ppsc.201800252
22a0b3c8f810076195d9b19e5efad833-p1 | synthesis | 22a0b3c8f810076195d9b19e5efad833-p1-syn-2 | 2. Add 25 mL methanol into the homogeneous solution. |  |  |  | ['homogeneous solution'] | 10.1002/ppsc.201800252
22a0b3c8f810076195d9b19e5efad833-p1 | synthesis | 22a0b3c8f810076195d9b19e5efad833-p1-syn-3 | 3. Enclose the mixed aqueous solution into a 100 mL stainless steel autoclave and heat at 190 C for 24 h. | [{'operation': 'heating', 'time': '24 h'}] | [{'operation': 'heating', 'temperature': '190 C'}] |  | ['aqueous solution'] | 10.1002/ppsc.201800252
22d9b2bf7ae45069fd9b7404162d9c6c-p1 | pretreatment | 22d9b2bf7ae45069fd9b7404162d9c6c-p1-pre-1 | 1. Obtain bulk g-C3N4 powder by directly calcining melamine in air |  |  |  | ['air'] | 10.1016/j.snb.2016.08.082
22d9b2bf7ae45069fd9b7404162d9c6c-p1 | synthesis | 22d9b2bf7ae45069fd9b7404162d9c6c-p1-syn-1 | 1. Place the resultant (g-C3N4-Mn2+) in the DBD reactor |  |  |  |  | 10.1016/j.snb.2016.08.082
22d9b2bf7ae45069fd9b7404162d9c6c-p1 | synthesis | 22d9b2bf7ae45069fd9b7404162d9c6c-p1-syn-2 | 2. Initiate the cold plasma under an AC input voltage of 45 V, using air (100 mL min−1) as working gas |  |  |  | ['air'] | 10.1016/j.snb.2016.08.082
2210c9ff10ca4124228e0fd03153bdb3-p1 | synthesis | 2210c9ff10ca4124228e0fd03153bdb3-p1-syn-3 | 3. After a fully stirring, add 0.001g BPO dissolving in DMF solution dropwise and initiate the self-polymerization of IL onto the surface of BP nanosheets at 80 oC for 3h | [{'operation': 'self - polymerization', 'time': '3h'}] | [{'operation': 'self - polymerization', 'temperature': '80 oC'}] |  | ['DMF solution'] | 10.1016/j.jcis.2019.11.114
233019c47fb150f74826770fa58cab94-p1 | synthesis | 233019c47fb150f74826770fa58cab94-p1-syn-3 | 3. Another possibility is to use bioassembly based on the DNA - origami approach. |  |  |  |  | 10.1021/acs.nanolett.7b02394
22d9b2bf7ae45069fd9b7404162d9c6c-p1 | posttreatment | 22d9b2bf7ae45069fd9b7404162d9c6c-p1-pos-1 | 1. Rinse the product (g-C3N4-Mn3O4) with DIW for several times to remove the unreacted Mn2+ |  |  |  | ['Deionized water'] | 10.1016/j.snb.2016.08.082
22d9b2bf7ae45069fd9b7404162d9c6c-p1 | pretreatment | 22d9b2bf7ae45069fd9b7404162d9c6c-p1-pre-4 | 4. Thoroughly dry the resultant in a vacuum oven at 80 C for 2 h | [{'operation': 'drying', 'time': '2 h'}] | [{'operation': 'drying', 'temperature': '80 C'}] |  |  | 10.1016/j.snb.2016.08.082
233019c47fb150f74826770fa58cab94-p1 | synthesis | 233019c47fb150f74826770fa58cab94-p1-syn-1 | 1. Repeatedly transfer a layer of graphene nanodisk array to the predefined position on the substrate. |  |  |  |  | 10.1021/acs.nanolett.7b02394
233019c47fb150f74826770fa58cab94-p1 | synthesis | 233019c47fb150f74826770fa58cab94-p1-syn-2 | 2. Deposit a layer of dielectric as the new substrate. During this process, apply the graphene transfer techniques with high - precision control of the positions and twist angles. |  |  |  |  | 10.1021/acs.nanolett.7b02394
22a0b3c8f810076195d9b19e5efad833-p1 | pretreatment | 22a0b3c8f810076195d9b19e5efad833-p1-pre-2 | 2. Dissolve a certain amount of Na4EDTAxH2O into 30 mL deionized water to obtain solution B. |  |  |  | ['deionized water'] | 10.1002/ppsc.201800252
22a0b3c8f810076195d9b19e5efad833-p1 | pretreatment | 22a0b3c8f810076195d9b19e5efad833-p1-pre-1 | 1. Dissolve a certain amount of Co(NO3)26H2O, Ni(NO3)26H2O, and Fe(NO3)39H2O into 20 mL deionized water to form solution A. |  |  |  | ['deionized water'] | 10.1002/ppsc.201800252
22d0ef5f4246cc2cddb4f8024a403f3c-p1 | pretreatment | 22d0ef5f4246cc2cddb4f8024a403f3c-p1-pre-1 | 1. Surface clean nickel foam (NF) by dilute HCl solution |  |  |  | ['dilute HCl solution'] | 10.1002/aenm.201502489
22d0ef5f4246cc2cddb4f8024a403f3c-p1 | synthesis | 22d0ef5f4246cc2cddb4f8024a403f3c-p1-syn-2 | 2. Soak the Ni(OH)2/NF in a Fe(NO3)3 aqueous solution for 24 h to prepare Fe:Ni(OH)2/NF through cation exchange | [{'operation': 'soaking', 'time': '24 h'}] |  |  | ['Fe(NO3)3 aqueous solution'] | 10.1002/aenm.201502489
22a0b3c8f810076195d9b19e5efad833-p1 | synthesis | 22a0b3c8f810076195d9b19e5efad833-p1-syn-5 | 5. Carbonize CoNiFe - EDTA precursors under 600 C in Ar for 5 h to obtain FeCoNi@FeNC. | [{'operation': 'Carbonize', 'time': '5 h'}] | [{'operation': 'Carbonize', 'temperature': '600 C'}] |  | ['Ar'] | 10.1002/ppsc.201800252
22a0b3c8f810076195d9b19e5efad833-p1 | posttreatment | 22a0b3c8f810076195d9b19e5efad833-p1-pos-1 | 1. Treat all the FeCoNi@FeNC products obtained from the carbonization process in 0.5 m H2SO4 aqueous solution at 90 C for 4 h. | [{'operation': 'Treatment', 'time': '4 h'}] | [{'operation': 'Treatment', 'temperature': '90 C'}] |  | ['0.5 m H2SO4 aqueous solution'] | 10.1002/ppsc.201800252
22d0ef5f4246cc2cddb4f8024a403f3c-p1 | synthesis | 22d0ef5f4246cc2cddb4f8024a403f3c-p1-syn-1 | 1. Subject the cleaned NF to hydrothermal surface oxidation in an aqueous NaOH solution containing 50 L of H2O2 to form Ni(OH)2/NF |  |  |  | ['aqueous NaOH solution'] | 10.1002/aenm.201502489
21cececf0c23d13c176c9f3948387925-p2 | posttreatment | 21cececf0c23d13c176c9f3948387925-p2-pos-2 | 2. Wash the product with double distilled water until pH reaches nearby 8 |  |  |  | ['double distilled water'] | 10.1016/j.bios.2014.05.070
22d9b2bf7ae45069fd9b7404162d9c6c-p1 | pretreatment | 22d9b2bf7ae45069fd9b7404162d9c6c-p1-pre-2 | 2. Calculate and add 10 wt% of Mn2+ (derived from MnCl24H2O) to as-prepared pristine g-C3N4 powder dissolved in 2–3 mL of DIW |  |  |  | ['DIW'] | 10.1016/j.snb.2016.08.082
22d9b2bf7ae45069fd9b7404162d9c6c-p1 | pretreatment | 22d9b2bf7ae45069fd9b7404162d9c6c-p1-pre-3 | 3. Ultrasonically treat the precursor for 30 min to reach the adsorption equilibrium of Mn(II) on g-C3N4 | [{'operation': 'ultrasonically treating', 'time': '30 min'}] |  |  |  | 10.1016/j.snb.2016.08.082
21cececf0c23d13c176c9f3948387925-p3 | posttreatment | 21cececf0c23d13c176c9f3948387925-p3-pos-1 | 1. Wash the electrode by double distilled water to remove surface - adsorbed species |  |  |  | ['double distilled water'] | 10.1016/j.bios.2014.05.070
22a0b3c8f810076195d9b19e5efad833-p1 | synthesis | 22a0b3c8f810076195d9b19e5efad833-p1-syn-4 | 4. Wash the products from the hydrothermal process with deionized water several times and dry in the oven at 80 C to get CoNiFe - EDTA complex powder. | [{'operation': 'washing', 'time': 'NaN'}, {'operation': 'drying', 'time': 'NaN'}] | [{'operation': 'drying', 'temperature': '80 C'}] |  | ['deionized water'] | 10.1002/ppsc.201800252
243e77821c6192d57f1cf0f9c2852485-p1 | posttreatment | 243e77821c6192d57f1cf0f9c2852485-p1-pos-1 | 1. Centrifuge the suspension several times until its pH value is close to 7. |  |  |  |  | 10.1016/j.cej.2020.126626
24316de636854e0455bcb31f2a114ab0-p1 | posttreatment | 24316de636854e0455bcb31f2a114ab0-p1-pos-2 | 2. Use the lyophilization process to obtain the pure and dry porous graphene (PG). |  |  |  |  | 10.1016/j.bios.2018.03.049
243a0ee969486a0d48f918f5761bf1f0-p1 | posttreatment | 243a0ee969486a0d48f918f5761bf1f0-p1-pos-1 | 1. Collect the cotton - like deposition product that formed on the inner wall of the chamber after discharge. |  |  |  |  | 10.1007/s12274-010-0027-3
243e77821c6192d57f1cf0f9c2852485-p3 | posttreatment | 243e77821c6192d57f1cf0f9c2852485-p3-pos-2 | 2. Wash the product with deionized water. |  |  |  | ['deionized water'] | 10.1016/j.cej.2020.126626
243e77821c6192d57f1cf0f9c2852485-p2 | synthesis | 243e77821c6192d57f1cf0f9c2852485-p2-syn-2 | 2. Add the as - prepared Nb2CTx to the above solution and vigorously stir for 60 min. | [{'operation': 'stirring', 'time': '60 min'}] |  |  |  | 10.1016/j.cej.2020.126626
244e763d51313bae3c777abca1a87b00-p1 | synthesis | 244e763d51313bae3c777abca1a87b00-p1-syn-1 | 1. Generate a radio - frequency (RF) low pressure argon plasma jet. |  |  | [{'operation': 'Generate radio - frequency (RF) plasma jet', 'pressure': 'low pressure'}] |  | 10.1088/0022-3727/47/26/265203
243e77821c6192d57f1cf0f9c2852485-p2 | posttreatment | 243e77821c6192d57f1cf0f9c2852485-p2-pos-1 | 1. Filter the black precipitates. |  |  |  |  | 10.1016/j.cej.2020.126626
243e77821c6192d57f1cf0f9c2852485-p1 | posttreatment | 243e77821c6192d57f1cf0f9c2852485-p1-pos-2 | 2. Filter and dry the product at 60 ℃. |  | [{'operation': 'drying', 'temperature': '60 ℃'}] |  |  | 10.1016/j.cej.2020.126626
24316de636854e0455bcb31f2a114ab0-p1 | posttreatment | 24316de636854e0455bcb31f2a114ab0-p1-pos-3 | 3. Dissolve the porous graphene (PG) by isopropyl alcohol to get 2 mg/mL solution for the follow - up experiments. |  |  |  | ['isopropyl alcohol'] | 10.1016/j.bios.2018.03.049
243a0ee969486a0d48f918f5761bf1f0-p1 | synthesis | 243a0ee969486a0d48f918f5761bf1f0-p1-syn-3 | 3. Apply a direct current of 100 to 200 A and keep the discharge voltage around 30 V by controlling the distance between the two electrodes to carry out the DC arc - discharge. |  |  |  |  | 10.1007/s12274-010-0027-3
243e77821c6192d57f1cf0f9c2852485-p3 | posttreatment | 243e77821c6192d57f1cf0f9c2852485-p3-pos-1 | 1. Centrifuge the product. |  |  |  |  | 10.1016/j.cej.2020.126626
24316de636854e0455bcb31f2a114ab0-p1 | synthesis | 24316de636854e0455bcb31f2a114ab0-p1-syn-2 | 2. Heat the mixture in the 50 mL stainless reactor at 220 C for 48 h. | [{'operation': 'heating', 'time': '48 h'}] | [{'operation': 'heating', 'temperature': '220 C'}] |  |  | 10.1016/j.bios.2018.03.049
24316de636854e0455bcb31f2a114ab0-p1 | posttreatment | 24316de636854e0455bcb31f2a114ab0-p1-pos-1 | 1. Wash the generated porous graphene (PG) with deionized water for several times. | [{'operation': 'washing', 'time': 'NaN'}] |  |  | ['deionized water'] | 10.1016/j.bios.2018.03.049
24316de636854e0455bcb31f2a114ab0-p2 | posttreatment | 24316de636854e0455bcb31f2a114ab0-p2-pos-3 | 3. Wash the obtained HSP70/PG/GCE basic electrodes with PBST and store at 4 C without using. |  | [{'operation': 'storage', 'temperature': '4 C'}] |  | ['PBST'] | 10.1016/j.bios.2018.03.049
24316de636854e0455bcb31f2a114ab0-p1 | synthesis | 24316de636854e0455bcb31f2a114ab0-p1-syn-3 | 3. Cool the mixture down to room temperature to yield a white product. |  | [{'operation': 'cooling', 'temperature': 'room temperature'}] |  |  | 10.1016/j.bios.2018.03.049
24316de636854e0455bcb31f2a114ab0-p1 | synthesis | 24316de636854e0455bcb31f2a114ab0-p1-syn-4 | 4. Pyrolyze the precursor with deionized water, and the color of precursor changes from white to dark. |  |  |  | ['deionized water'] | 10.1016/j.bios.2018.03.049
243a0ee969486a0d48f918f5761bf1f0-p1 | synthesis | 243a0ee969486a0d48f918f5761bf1f0-p1-syn-2 | 2. Use normal graphite rods as electrodes (anode diameter of 13 mm and cathode diameter of 40 mm). |  |  |  |  | 10.1007/s12274-010-0027-3
243e77821c6192d57f1cf0f9c2852485-p2 | synthesis | 243e77821c6192d57f1cf0f9c2852485-p2-syn-3 | 3. Transfer the yellow solution into a 50 mL Teflon - lined autoclave and react at 200 ℃ for 8 h. | [{'operation': 'Reaction', 'time': '8 h'}] | [{'operation': 'Reaction', 'temperature': '200 ℃'}] |  | ['50 mL Teflon - lined autoclave'] | 10.1016/j.cej.2020.126626
244e763d51313bae3c777abca1a87b00-p2 | synthesis | 244e763d51313bae3c777abca1a87b00-p2-syn-1 | 1. Place the CNW samples on the grounded electrode of an RF parallel - plate discharge. |  |  |  |  | 10.1088/0022-3727/47/26/265203
24316de636854e0455bcb31f2a114ab0-p2 | synthesis | 24316de636854e0455bcb31f2a114ab0-p2-syn-1 | 1. After natural drying, use 5 μL porous graphene (PG) (2 mg/mL) to preprocess the bare GCE to obtain the porous graphene modified glassy carbon electrode (PG/GCE). |  |  |  |  | 10.1016/j.bios.2018.03.049
243a0ee969486a0d48f918f5761bf1f0-p1 | synthesis | 243a0ee969486a0d48f918f5761bf1f0-p1-syn-1 | 1. Set up a home - made water - cooled stainless steel chamber filled with a mixture of carbon dioxide and helium with different buffer gas compositions (ranging from 5 vol% to 40 vol% CO2). |  |  |  | ['carbon dioxide', 'helium'] | 10.1007/s12274-010-0027-3
24316de636854e0455bcb31f2a114ab0-p2 | pretreatment | 24316de636854e0455bcb31f2a114ab0-p2-pre-1 | 1. Carefully polish the bare glassy carbon electrode (bare GCE) with 0.3 and 0.05 μm Gamma alumina powder (γ - Al2O3) on chamois leather. |  |  |  |  | 10.1016/j.bios.2018.03.049
243a0ee969486a0d48f918f5761bf1f0-p1 | synthesis | 243a0ee969486a0d48f918f5761bf1f0-p1-syn-4 | 4. Optimize the conditions to a low voltage (<35 V), high buffer gas pressure (>1270 Torr), high current (about 150 A) and 25%–40% (v/v) CO2 in the total buffer gas. |  |  | [{'operation': 'Optimizing conditions', 'pressure': '>1270 Torr'}] |  | 10.1007/s12274-010-0027-3
243e77821c6192d57f1cf0f9c2852485-p3 | synthesis | 243e77821c6192d57f1cf0f9c2852485-p3-syn-2 | 2. Centrifuge the suspension and rinse in deionized water to remove the excess PDDA. |  |  |  | ['deionized water'] | 10.1016/j.cej.2020.126626
244e763d51313bae3c777abca1a87b00-p1 | synthesis | 244e763d51313bae3c777abca1a87b00-p1-syn-2 | 2. Inject acetylene and hydrogen gases into the plasma jet. |  |  |  | ['plasma jet'] | 10.1088/0022-3727/47/26/265203
243e77821c6192d57f1cf0f9c2852485-p3 | synthesis | 243e77821c6192d57f1cf0f9c2852485-p3-syn-3 | 3. Add the obtained sediment into 20 mL of a 2 g/L graphene oxide (GO) solution to coat GO sheets onto the Nb2CTx/Fe3O4 through electrostatic attraction. |  |  |  | ['graphene oxide solution'] | 10.1016/j.cej.2020.126626
243e77821c6192d57f1cf0f9c2852485-p3 | synthesis | 243e77821c6192d57f1cf0f9c2852485-p3-syn-4 | 4. Reduce the GO coated Nb2CTx/Fe3O4 in a microwave reactor for 5 min. | [{'operation': 'Reducing', 'time': '5 min'}] |  |  |  | 10.1016/j.cej.2020.126626
243e77821c6192d57f1cf0f9c2852485-p2 | synthesis | 243e77821c6192d57f1cf0f9c2852485-p2-syn-1 | 1. Dissolve iron (III) chloride hexahydrate and sodium acetate in 30 mL of ethylene glycol. |  |  |  | ['ethylene glycol'] | 10.1016/j.cej.2020.126626
24eb903f14dcbb8e79721342c3454a41-p1 | posttreatment | 24eb903f14dcbb8e79721342c3454a41-p1-pos-2 | 2. Dry the washed precipitate in an oven at 80 C for 12 h. | [{'operation': 'drying', 'time': '12 h'}] | [{'operation': 'drying', 'temperature': '80 C'}] |  |  | 10.1002/chem.201500163
243e77821c6192d57f1cf0f9c2852485-p2 | posttreatment | 243e77821c6192d57f1cf0f9c2852485-p2-pos-2 | 2. Rinse the precipitates in deionized water and ethanol. |  |  |  | ['deionized water', 'ethanol'] | 10.1016/j.cej.2020.126626
24316de636854e0455bcb31f2a114ab0-p2 | posttreatment | 24316de636854e0455bcb31f2a114ab0-p2-pos-1 | 1. Rinse the electrode with phosphate buffered solution containing Tween - 20 (PBST) to remove un - immobilized HSP70. |  |  |  | ['phosphate buffered solution containing Tween - 20 (PBST)'] | 10.1016/j.bios.2018.03.049
243e77821c6192d57f1cf0f9c2852485-p3 | synthesis | 243e77821c6192d57f1cf0f9c2852485-p3-syn-1 | 1. Immerse the Nb2CTx/Fe3O4 composite (0.4 g) into 30 mL of a 2 wt% poly (diallyldimethylammonium chloride) (PDDA) aqueous solution and stir for 12 h. | [{'operation': 'stirring', 'time': '12 h'}] |  |  | ['aqueous solution'] | 10.1016/j.cej.2020.126626
24316de636854e0455bcb31f2a114ab0-p2 | posttreatment | 24316de636854e0455bcb31f2a114ab0-p2-pos-2 | 2. Incubate the electrode with 50 μL 2% bovine serum albumin (BSA) solution containing 0.05% Tween for 50 min at 37 C to block possible remaining active sites against non - specific adsorption. | [{'operation': 'incubating', 'time': '50 min'}] | [{'operation': 'incubating', 'temperature': '37 C'}] |  |  | 10.1016/j.bios.2018.03.049
24eb903f14dcbb8e79721342c3454a41-p1 | posttreatment | 24eb903f14dcbb8e79721342c3454a41-p1-pos-1 | 1. Wash the final precipitate repeatedly with ethanol. |  |  |  | ['ethanol'] | 10.1002/chem.201500163
24eb903f14dcbb8e79721342c3454a41-p1 | pretreatment | 24eb903f14dcbb8e79721342c3454a41-p1-pre-1 | 1. Prepare GCN through pyrolysis of urea in a sealed crucible following the work of Liu et al. |  |  |  |  | 10.1002/chem.201500163
24316de636854e0455bcb31f2a114ab0-p1 | synthesis | 24316de636854e0455bcb31f2a114ab0-p1-syn-1 | 1. Mix 2 g sodium and 5 mL ethanol at 1:1 ratio. |  |  |  |  | 10.1016/j.bios.2018.03.049
243e77821c6192d57f1cf0f9c2852485-p1 | synthesis | 243e77821c6192d57f1cf0f9c2852485-p1-syn-1 | 1. Add 3 grams of niobium aluminum carbide (Nb2AlC) powders to 180 mL of hydrofluoric acid (HF) solution (40 wt%) and magnetically stir at 55 ℃ for 90 h. | [{'operation': 'magnetically stirring', 'time': '90 h'}] | [{'operation': 'magnetically stirring', 'temperature': '55 ℃'}] |  | ['hydrofluoric acid solution'] | 10.1016/j.cej.2020.126626
24eb903f14dcbb8e79721342c3454a41-p2 | posttreatment | 24eb903f14dcbb8e79721342c3454a41-p2-pos-2 | 2. Dry the collected product at 100 C for 12 h. | [{'operation': 'drying', 'time': '12 h'}] | [{'operation': 'drying', 'temperature': '100 C'}] |  |  | 10.1002/chem.201500163
24eb903f14dcbb8e79721342c3454a41-p1 | synthesis | 24eb903f14dcbb8e79721342c3454a41-p1-syn-1 | 1. Precipitate the Ag QCs solution (2 mL) by dropping into the ethanolic GCN dispersion under continuous stirring. | [{'operation': 'stirring', 'time': 'NaN'}] |  |  | ['ethanol'] | 10.1002/chem.201500163
250139d97892d16c0c45073971e5b772-p1 | posttreatment | 250139d97892d16c0c45073971e5b772-p1-pos-1 | 1. Rinse the products with deionized water. |  |  |  | ['deionized water'] | 10.4028/www.scientific.net/jnanor.33.150
24eb903f14dcbb8e79721342c3454a41-p2 | pretreatment | 24eb903f14dcbb8e79721342c3454a41-p2-pre-1 | 1. Disperse GCN (0.020 g) in de - ionized water (50 mL) and ultrasonicate for 30 min. | [{'operation': 'ultrasonication', 'time': '30 min'}] |  |  | ['de - ionized water'] | 10.1002/chem.201500163
24eb903f14dcbb8e79721342c3454a41-p1 | pretreatment | 24eb903f14dcbb8e79721342c3454a41-p1-pre-3 | 3. Prepare an ethanolic dispersion of GCN by ultrasonicating GCN (0.020 g) in ethanol (20 mL) for 30 min. | [{'operation': 'ultrasonicating', 'time': '30 min'}] |  |  | ['ethanol'] | 10.1002/chem.201500163
24eb903f14dcbb8e79721342c3454a41-p2 | synthesis | 24eb903f14dcbb8e79721342c3454a41-p2-syn-2 | 2. After 5 min of vigorous magnetic stirring, add a freshly prepared solution of NaBH4 (1.5 mL, 0.01 m) in drops. | [{'operation': 'magnetic stirring', 'time': '5 min'}] |  |  |  | 10.1002/chem.201500163
24eb903f14dcbb8e79721342c3454a41-p2 | posttreatment | 24eb903f14dcbb8e79721342c3454a41-p2-pos-1 | 1. Collect the final product (AgNPs - GCN) by repeated centrifugation using excess de - ionized water. |  |  |  | ['de - ionized water'] | 10.1002/chem.201500163
24316de636854e0455bcb31f2a114ab0-p2 | synthesis | 24316de636854e0455bcb31f2a114ab0-p2-syn-2 | 2. Wash the obtained PG/GCE with water, then immerge it into 50 μL HSP70 solution (50 ng/mL at pH 7.4) at 4 C overnight for immobilization. | [{'operation': 'immobilization', 'time': 'overnight'}] | [{'operation': 'immobilization', 'temperature': '4 C'}] |  | ['water', 'HSP70 solution'] | 10.1016/j.bios.2018.03.049
250139d97892d16c0c45073971e5b772-p1 | posttreatment | 250139d97892d16c0c45073971e5b772-p1-pos-2 | 2. For electrochemical measurements, cover part of the substrate with nanosheets with epoxy resin, leaving an exposure area of 0.5 cm2. |  |  |  |  | 10.4028/www.scientific.net/jnanor.33.150
24316de636854e0455bcb31f2a114ab0-p2 | pretreatment | 24316de636854e0455bcb31f2a114ab0-p2-pre-2 | 2. Ultrasonically wash the electrode by ethanol and distilled water for several times to remove residual alumina. | [{'operation': 'ultrasonically wash', 'time': 'NaN'}] |  |  | ['ethanol', 'distilled water'] | 10.1016/j.bios.2018.03.049
24eb903f14dcbb8e79721342c3454a41-p2 | synthesis | 24eb903f14dcbb8e79721342c3454a41-p2-syn-1 | 1. Add AgNO3 (0.0021 g, 0.25 mmol) and Na3C6H5O7 (0.0037 g, 0.25 mmol) to the GCN solution under agitation. |  |  |  | ['GCN solution'] | 10.1002/chem.201500163
250139d97892d16c0c45073971e5b772-p1 | synthesis | 250139d97892d16c0c45073971e5b772-p1-syn-1 | 1. Set up a two - electrode system with the PET/ITO as the working electrode and a carbon plate as the counter electrode. |  |  |  |  | 10.4028/www.scientific.net/jnanor.33.150
244e763d51313bae3c777abca1a87b00-p2 | synthesis | 244e763d51313bae3c777abca1a87b00-p2-syn-2 | 2. Generate low pressure plasmas in Ar/NH3 or Ar/N2 gas mixtures with gas flow rate ratios 10/25, pressure p ≈ 10 - 20 Pa, RF power 25 W, and treat the samples for 10 min. | [{'operation': 'treating the samples', 'time': '10 min'}] |  | [{'operation': 'generating low pressure plasmas', 'pressure': '≈ 10 - 20 Pa'}] | ['Ar/NH3 gas mixture', 'Ar/N2 gas mixture'] | 10.1088/0022-3727/47/26/265203
250139d97892d16c0c45073971e5b772-p1 | posttreatment | 250139d97892d16c0c45073971e5b772-p1-pos-3 | 3. Coat 3.0 L Nafion solution (0.5 % in mixed ethanol - water) on the exposed nanosheets, dry it and store in air for later use. | [{'operation': 'drying', 'time': 'NaN'}, {'operation': 'storing', 'time': 'NaN'}] |  |  | ['air'] | 10.4028/www.scientific.net/jnanor.33.150
250139d97892d16c0c45073971e5b772-p1 | pretreatment | 250139d97892d16c0c45073971e5b772-p1-pre-2 | 2. Clean the PET/ITO substrates by rinsing with acetone, ethanol, and deionized water in an ultrasonic bath. |  |  |  | ['ultrasonic bath'] | 10.4028/www.scientific.net/jnanor.33.150
250139d97892d16c0c45073971e5b772-p1 | synthesis | 250139d97892d16c0c45073971e5b772-p1-syn-2 | 2. Conduct direct current electrodeposition at a constant potential of - 1.3 V for 15 minutes in the electrolyte with a mixture of 5.00 gL-1 H2PtCl6, 3.89 gL-1 NiCl2 and 3.96 gL-1 (NH4)2SO4 solution at room temperature while keeping the mixture homogeneous by stirring. | [{'operation': 'Direct current electrodeposition', 'time': '15 minutes'}] | [{'operation': 'Direct current electrodeposition', 'temperature': 'room temperature'}] |  | ['Electrolyte'] | 10.4028/www.scientific.net/jnanor.33.150
25f5ee6c91e18699be1cfbaff719c1ab-p2 | synthesis | 25f5ee6c91e18699be1cfbaff719c1ab-p2-syn-1 | 1. Transfer the mixed solution to the vial bottom as the lower layer. |  |  |  |  | 10.1016/j.microc.2020.105777
25f5ee6c91e18699be1cfbaff719c1ab-p2 | pretreatment | 25f5ee6c91e18699be1cfbaff719c1ab-p2-pre-2 | 2. Drop 2 mL of 2 mg/mL homogeneous GO dispersion solution into the above solution and mix via ultrasonication. |  |  |  |  | 10.1016/j.microc.2020.105777
25f5ee6c91e18699be1cfbaff719c1ab-p3 | pretreatment | 25f5ee6c91e18699be1cfbaff719c1ab-p3-pre-2 | 2. Add 4 mg ZnFe2O4 NPs to the above suspension. |  |  |  |  | 10.1016/j.microc.2020.105777
243e77821c6192d57f1cf0f9c2852485-p2 | posttreatment | 243e77821c6192d57f1cf0f9c2852485-p2-pos-3 | 3. Dry the precipitates at 60 ℃. |  | [{'operation': 'drying', 'temperature': '60 ℃'}] |  |  | 10.1016/j.cej.2020.126626
25f5ee6c91e18699be1cfbaff719c1ab-p1 | synthesis | 25f5ee6c91e18699be1cfbaff719c1ab-p1-syn-1 | Highly crystalline and dispersed ZnFe2O4 NPs were prepared via the benzyl alcohol route according to the literature [23]. |  |  |  | ['benzyl alcohol'] | 10.1016/j.microc.2020.105777
25f5ee6c91e18699be1cfbaff719c1ab-p3 | posttreatment | 25f5ee6c91e18699be1cfbaff719c1ab-p3-pos-1 | 1. Soak and wash the formed dark hydrogel in deionized water. |  |  |  | ['deionized water'] | 10.1016/j.microc.2020.105777
25f5ee6c91e18699be1cfbaff719c1ab-p3 | synthesis | 25f5ee6c91e18699be1cfbaff719c1ab-p3-syn-1 | 1. Transfer the mixed suspension into an autoclave and maintain for 12 h at 180 ℃. | [{'operation': 'maintaining', 'time': '12 h'}] | [{'operation': 'maintaining', 'temperature': '180 ℃'}] |  |  | 10.1016/j.microc.2020.105777
25f5ee6c91e18699be1cfbaff719c1ab-p3 | pretreatment | 25f5ee6c91e18699be1cfbaff719c1ab-p3-pre-1 | 1. Add PANI@GO (20 mg) to 20 mL of a 2 mg/mL freshly prepared GO dispersion and stir at room temperature. |  | [{'operation': 'stirring', 'temperature': 'room temperature'}] |  |  | 10.1016/j.microc.2020.105777
25f5ee6c91e18699be1cfbaff719c1ab-p2 | synthesis | 25f5ee6c91e18699be1cfbaff719c1ab-p2-syn-2 | 2. Mix 100 μL aniline with 10 mL toluene and transfer it to the vial top as the upper organic layer, then leave it for 6 h. | [{'operation': 'leaving', 'time': '6 h'}] |  |  | ['toluene'] | 10.1016/j.microc.2020.105777
26d8657715e3adb230590d4898a33cd2-p1 | synthesis | 26d8657715e3adb230590d4898a33cd2-p1-syn-5 | 5. Dry the films in air for several hours to ensure the two graphene layers adhere tightly. | [{'operation': 'drying', 'time': 'several hours'}] |  |  | ['air'] | 10.1021/nn5033888
250139d97892d16c0c45073971e5b772-p1 | pretreatment | 250139d97892d16c0c45073971e5b772-p1-pre-1 | 1. Select PET/ITO substrates of 0.5 cm 3.0 cm with low sheet resistance of about 30 Ω/sq. |  |  |  |  | 10.4028/www.scientific.net/jnanor.33.150
25f5ee6c91e18699be1cfbaff719c1ab-p2 | pretreatment | 25f5ee6c91e18699be1cfbaff719c1ab-p2-pre-1 | 1. Dissolve APS (287.87 mg) in 8 mL of 1 mol/L HCl. |  |  |  | ['1 mol/L HCl'] | 10.1016/j.microc.2020.105777
26d8657715e3adb230590d4898a33cd2-p1 | synthesis | 26d8657715e3adb230590d4898a33cd2-p1-syn-6 | 6. Etch the copper foil and rinse the membrane using the same method as before. |  |  |  |  | 10.1021/nn5033888
25f5ee6c91e18699be1cfbaff719c1ab-p3 | posttreatment | 25f5ee6c91e18699be1cfbaff719c1ab-p3-pos-2 | 2. Freeze - dry the hydrogel to obtain the final ZnFe2O4/PANI@rGO aerogel. |  |  |  |  | 10.1016/j.microc.2020.105777
26d8657715e3adb230590d4898a33cd2-p1 | pretreatment | 26d8657715e3adb230590d4898a33cd2-p1-pre-1 | 1. Grow monolayer graphene on copper foil. |  |  |  |  | 10.1021/nn5033888
26d8657715e3adb230590d4898a33cd2-p1 | synthesis | 26d8657715e3adb230590d4898a33cd2-p1-syn-2 | 2. Etch away the copper foil in ferric chloride aqueous solution, and let the graphene/PMMA film float on the top of the solution. |  |  |  | ['ferric chloride aqueous solution'] | 10.1021/nn5033888
26d8657715e3adb230590d4898a33cd2-p1 | posttreatment | 26d8657715e3adb230590d4898a33cd2-p1-pos-1 | 1. Dissolve PMMA using acetone. |  |  |  | ['acetone'] | 10.1021/nn5033888
273438b603040ef849fa95c26211b6a5-p1 | synthesis | 273438b603040ef849fa95c26211b6a5-p1-syn-1 | 1. Grow graphdiyne film on carbon cloth through a cross - coupling reaction |  |  |  |  | 10.1039/d1qm00466b
26d8657715e3adb230590d4898a33cd2-p1 | synthesis | 26d8657715e3adb230590d4898a33cd2-p1-syn-4 | 4. Stack another copper foil with monolayer graphene on the graphene/PMMA film. |  |  |  |  | 10.1021/nn5033888
26d8657715e3adb230590d4898a33cd2-p1 | synthesis | 26d8657715e3adb230590d4898a33cd2-p1-syn-3 | 3. Rinse the graphene/PMMA film in deionized water three times. |  |  |  | ['deionized water'] | 10.1021/nn5033888
26d8657715e3adb230590d4898a33cd2-p1 | synthesis | 26d8657715e3adb230590d4898a33cd2-p1-syn-1 | 1. Spin - coat a thin layer of poly(methyl methacrylate) (PMMA) onto one side of the copper foil. |  |  |  |  | 10.1021/nn5033888
26d8657715e3adb230590d4898a33cd2-p1 | posttreatment | 26d8657715e3adb230590d4898a33cd2-p1-pos-2 | 2. Use a small box to take the substrate out of the acetone and put it into isopropyl alcohol to prevent damage due to surface tension while drying. |  |  |  | ['acetone', 'isopropyl alcohol'] | 10.1021/nn5033888
277aa792a0d307f7d6374d8644641b53-p1 | synthesis | 277aa792a0d307f7d6374d8644641b53-p1-syn-2 | 2. Settle the obtained suspension for 2 h. | [{'operation': 'settling', 'time': '2 h'}] |  |  |  | 10.1149/2.0301602jes
26d8657715e3adb230590d4898a33cd2-p1 | synthesis | 26d8657715e3adb230590d4898a33cd2-p1-syn-7 | 7. Fish out the graphene/graphene/PMMA film using the silicon substrate with arrays of circular holes. |  |  |  |  | 10.1021/nn5033888
277aa792a0d307f7d6374d8644641b53-p1 | synthesis | 277aa792a0d307f7d6374d8644641b53-p1-syn-3 | 3. Centrifuge the settled suspension at 500 rpm for 1 h to remove bulk h - BN. | [{'operation': 'centrifuging', 'time': '1 h'}] |  |  |  | 10.1149/2.0301602jes
273438b603040ef849fa95c26211b6a5-p1 | synthesis | 273438b603040ef849fa95c26211b6a5-p1-syn-2 | 2. Perform a simple chemical deposition process to grow nickel hydroxide (Ni(OH)2) nanosheets on the surface of GDY nanosheets, forming GDY@Ni(OH)2 |  |  |  |  | 10.1039/d1qm00466b
277aa792a0d307f7d6374d8644641b53-p2 | synthesis | 277aa792a0d307f7d6374d8644641b53-p2-syn-3 | 3. Coat the paint on a copper specimen using a dip - coating method. |  |  |  |  | 10.1149/2.0301602jes
277aa792a0d307f7d6374d8644641b53-p2 | posttreatment | 277aa792a0d307f7d6374d8644641b53-p2-pos-1 | 1. Dry the paint in air at 20C for at least 24 h before testing. | [{'operation': 'drying', 'time': 'at least 24 h'}] | [{'operation': 'drying', 'temperature': '20C'}] |  | ['air'] | 10.1149/2.0301602jes
2809983cd414bd66dad476be8e5c6d77-p2 | posttreatment | 2809983cd414bd66dad476be8e5c6d77-p2-pos-3 | 3. Calculate the difference in the adsorption free energy (∆GMD) and the equilibrium constant (K). |  |  |  |  | 10.3390/nano12040590
273438b603040ef849fa95c26211b6a5-p1 | synthesis | 273438b603040ef849fa95c26211b6a5-p1-syn-3 | 3. Anneal the as - prepared GDY@Ni(OH)2 sample at 220 C to form GDY@NiOx(OH)y |  | [{'operation': 'annealing', 'temperature': '220 C'}] |  |  | 10.1039/d1qm00466b
2809983cd414bd66dad476be8e5c6d77-p1 | synthesis | 2809983cd414bd66dad476be8e5c6d77-p1-syn-3 | 3. Use the Dmol3 program in the Materials Studio package for DFT calculation. Employ a Perdew - Burke - Ernzerhof generalized gradient approximation (GGA - PBE) method to calculate exchange - correlation energies, and treat van der Waals interactions by an empirical correction method proposed by Grimme (DFT - D2). |  |  |  |  | 10.3390/nano12040590
2809983cd414bd66dad476be8e5c6d77-p2 | posttreatment | 2809983cd414bd66dad476be8e5c6d77-p2-pos-2 | 2. Check the convergence of G(Z) in the free energy calculation. |  |  |  |  | 10.3390/nano12040590
27d5b52b734b5f8b92db147e082f8c8a-p1 | posttreatment | 27d5b52b734b5f8b92db147e082f8c8a-p1-pos-2 | 2. Rinse with DI water |  |  |  | ['DI water'] | 10.1021/acssuschemeng.9b00126
2809983cd414bd66dad476be8e5c6d77-p3 | synthesis | 2809983cd414bd66dad476be8e5c6d77-p3-syn-1 | 1. Utilize multiple linear regressions (MLR) for establishing the pp - LFER models. |  |  |  |  | 10.3390/nano12040590
27e6e890202495ca68610bf2b51f5b49-p1 | pretreatment | 27e6e890202495ca68610bf2b51f5b49-p1-pre-1 | 1. Purchase commercially available BP single crystals. |  |  |  |  | 10.1021/acs.nanolett.5b04957
2809983cd414bd66dad476be8e5c6d77-p3 | posttreatment | 2809983cd414bd66dad476be8e5c6d77-p3-pos-3 | 3. Characterize application domains for the models with Williams plots. |  |  |  |  | 10.3390/nano12040590
2809983cd414bd66dad476be8e5c6d77-p3 | pretreatment | 2809983cd414bd66dad476be8e5c6d77-p3-pre-2 | 2. Randomly split the model adsorbates with the calculated logK and ¦Ead¦ values into a training and a validation set with a ratio of 4:1. |  |  |  |  | 10.3390/nano12040590
27d5b52b734b5f8b92db147e082f8c8a-p1 | posttreatment | 27d5b52b734b5f8b92db147e082f8c8a-p1-pos-3 | 3. Dry in a vacuum |  |  | [{'operation': 'Dry', 'pressure': 'vacuum'}] |  | 10.1021/acssuschemeng.9b00126
27d5b52b734b5f8b92db147e082f8c8a-p1 | synthesis | 27d5b52b734b5f8b92db147e082f8c8a-p1-syn-4 | 4. Add a trace amount of azobisisoheptonitrile (AIBN) and continue the polymerization for 6 h | [{'operation': 'polymerization', 'time': '6 h'}] |  |  |  | 10.1021/acssuschemeng.9b00126
2809983cd414bd66dad476be8e5c6d77-p1 | synthesis | 2809983cd414bd66dad476be8e5c6d77-p1-syn-2 | 2. Build a 6 5 1 BP supercell containing 120 phosphorus atoms as an adsorbent model and apply periodic boundary conditions. Use a box of 19.88 21.87 22.16 3 to eliminate interactions of the adsorbates with BP in neighboring periodic structures. |  |  |  |  | 10.3390/nano12040590
2809983cd414bd66dad476be8e5c6d77-p2 | synthesis | 2809983cd414bd66dad476be8e5c6d77-p2-syn-4 | 4. Use an MD integrated with the ABF method in the Colvars module of NAMD 2.12 to compute the potential of mean force (PMF) to obtain the free energies G(Z) along a transition coordinate (Z). |  |  |  |  | 10.3390/nano12040590
2809983cd414bd66dad476be8e5c6d77-p1 | synthesis | 2809983cd414bd66dad476be8e5c6d77-p1-syn-6 | 6. Utilize the conductor - like screening model (COSMO) to mimic aqueous environments. |  |  |  | ['Aqueous environments'] | 10.3390/nano12040590
2809983cd414bd66dad476be8e5c6d77-p3 | posttreatment | 2809983cd414bd66dad476be8e5c6d77-p3-pos-2 | 2. Use external explained variance (Q2ext) to estimate the model predictive power. |  |  |  |  | 10.3390/nano12040590
27d5b52b734b5f8b92db147e082f8c8a-p1 | posttreatment | 27d5b52b734b5f8b92db147e082f8c8a-p1-pos-1 | 1. Leach the pyrolyzed product with hydrofluoric acid |  |  |  | ['hydrofluoric acid'] | 10.1021/acssuschemeng.9b00126
2809983cd414bd66dad476be8e5c6d77-p2 | synthesis | 2809983cd414bd66dad476be8e5c6d77-p2-syn-2 | 2. Employ the particle - mesh Ewald algorithm with 1.2 grids to deal with electrostatic interactions. Set a cutoff for truncating non - bonded interactions to 9 . |  |  |  |  | 10.3390/nano12040590
27d5b52b734b5f8b92db147e082f8c8a-p1 | synthesis | 27d5b52b734b5f8b92db147e082f8c8a-p1-syn-5 | 5. Filter the mixture, wash with DI water, and dry in a vacuum to obtain “MSN/PA” |  |  | [{'operation': 'drying', 'pressure': 'vacuum'}] | ['DI water'] | 10.1021/acssuschemeng.9b00126
277aa792a0d307f7d6374d8644641b53-p1 | posttreatment | 277aa792a0d307f7d6374d8644641b53-p1-pos-1 | 1. Alternately wash the residue with deionized water and ethanol. |  |  |  | ['deionized water', 'ethanol'] | 10.1149/2.0301602jes
2809983cd414bd66dad476be8e5c6d77-p1 | synthesis | 2809983cd414bd66dad476be8e5c6d77-p1-syn-1 | 1. Select 41 aliphatic and aromatic compounds as model adsorbates. |  |  |  |  | 10.3390/nano12040590
277aa792a0d307f7d6374d8644641b53-p1 | synthesis | 277aa792a0d307f7d6374d8644641b53-p1-syn-1 | 1. Exfoliate 0.2 g commercial h - BN powders in 20 mL N - Cyclohexyl - 2 - pyrrolidone (CHP) with 12 h of ultrasonic treatment. | [{'operation': 'ultrasonic treatment', 'time': '12 h'}] |  |  | ['N - Cyclohexyl - 2 - pyrrolidone (CHP)'] | 10.1149/2.0301602jes
277aa792a0d307f7d6374d8644641b53-p1 | synthesis | 277aa792a0d307f7d6374d8644641b53-p1-syn-4 | 4. Centrifuge the resultant dispersion at 10000 rpm for 2 h to collect BNNSs. | [{'operation': 'centrifuging', 'time': '2 h'}] |  |  |  | 10.1149/2.0301602jes
2809983cd414bd66dad476be8e5c6d77-p1 | synthesis | 2809983cd414bd66dad476be8e5c6d77-p1-syn-4 | 4. Use a double - numeric quality with a polarization function (DNP) basis set and employ DFT semi - core pseudopotentials treatments to deal with the relativistic effects of bromine atoms. |  |  |  |  | 10.3390/nano12040590
27d5b52b734b5f8b92db147e082f8c8a-p1 | synthesis | 27d5b52b734b5f8b92db147e082f8c8a-p1-syn-2 | 2. Add 2 mL methacryloxypropyltrimethoxy - silane (MPS) and stir at 50 C for another 12 h to afford a suspension of surface - modified silica nanospheres (MSN) | [{'operation': 'stirring', 'time': '12 h'}] | [{'operation': 'stirring', 'temperature': '50 C'}] |  |  | 10.1021/acssuschemeng.9b00126
28444cf385f229337288fe33fd7d8245-p1 | posttreatment | 28444cf385f229337288fe33fd7d8245-p1-pos-1 | 1. Wash the products several times with ethanol. |  |  |  | ['ethanol'] | 10.1002/chem.202000418
27e6e890202495ca68610bf2b51f5b49-p1 | posttreatment | 27e6e890202495ca68610bf2b51f5b49-p1-pos-1 | 1. Coat the devices with a PMMA layer (495 K A2) to protect the BP to minimize moisture contamination and then measure. |  |  |  |  | 10.1021/acs.nanolett.5b04957
2809983cd414bd66dad476be8e5c6d77-p2 | posttreatment | 2809983cd414bd66dad476be8e5c6d77-p2-pos-1 | 1. Normalize G(Z) to zero at a distance of 14 ≤ Z ≤ 15 . |  |  |  |  | 10.3390/nano12040590
2809983cd414bd66dad476be8e5c6d77-p3 | pretreatment | 2809983cd414bd66dad476be8e5c6d77-p3-pre-1 | 1. Collect the values of the Abraham descriptors from the UFZ - LSER database. |  |  |  |  | 10.3390/nano12040590
27d5b52b734b5f8b92db147e082f8c8a-p1 | pretreatment | 27d5b52b734b5f8b92db147e082f8c8a-p1-pre-1 | 1. Mix 184 ml alcohol, 8 mL deionized (DI) water and 8 mL ammonium hydroxide homogeneously in a three - neck flask |  |  |  |  | 10.1021/acssuschemeng.9b00126
27d5b52b734b5f8b92db147e082f8c8a-p1 | synthesis | 27d5b52b734b5f8b92db147e082f8c8a-p1-syn-6 | 6. Carbonize the precursor (MSN/PA) in a tube furnace at 600 C and 900 C under the protection of N2 for 4 and 1 h subsequently, followed by cooling down naturally to room temperature | [{'operation': 'carbonization at 600 C', 'time': '4 h'}, {'operation': 'carbonization at 900 C', 'time': '1 h'}] | [{'operation': 'carbonization', 'temperature': '600 C'}, {'operation': 'carbonization', 'temperature': '900 C'}] |  | ['N2'] | 10.1021/acssuschemeng.9b00126
27d5b52b734b5f8b92db147e082f8c8a-p1 | synthesis | 27d5b52b734b5f8b92db147e082f8c8a-p1-syn-7 | 7. Thoroughly mix 1.0 g of the obtained powder with certain amount of sublimed sulphur (0, 1, 3, 5 g) in a mortar and pyrolyze at 900 C in a N2 flow, followed by cooling down naturally |  | [{'operation': 'pyrolyze', 'temperature': '900 C'}] |  | ['N2 flow'] | 10.1021/acssuschemeng.9b00126
27d5b52b734b5f8b92db147e082f8c8a-p1 | synthesis | 27d5b52b734b5f8b92db147e082f8c8a-p1-syn-3 | 3. Raise the temperature to 70 C, introduce N2 to exhaust the air in the flask, and then inject 10 mL acrylonitrile monomer |  | [{'operation': 'raising temperature', 'temperature': '70 C'}] |  | ['flask'] | 10.1021/acssuschemeng.9b00126
28444cf385f229337288fe33fd7d8245-p1 | synthesis | 28444cf385f229337288fe33fd7d8245-p1-syn-1 | 1. Transfer the mixture to a 50 mL Teflon - lined stainless steel autoclave. |  |  |  |  | 10.1002/chem.202000418
2809983cd414bd66dad476be8e5c6d77-p2 | synthesis | 2809983cd414bd66dad476be8e5c6d77-p2-syn-3 | 3. Subject the system to energy minimizations of 104 steps and equilibrations of 0.5 ns. | [{'operation': 'energy minimizations', 'time': 'NaN'}, {'operation': 'equilibrations', 'time': '0.5 ns'}] |  |  |  | 10.3390/nano12040590
2809983cd414bd66dad476be8e5c6d77-p2 | pretreatment | 2809983cd414bd66dad476be8e5c6d77-p2-pre-3 | 3. Arrange one adsorbate molecule on the top of a three - layer BP adsorbent in a periodic box of 3.6 3.6 6.5 nm3. |  |  |  | ['periodic box of 3.6 3.6 6.5 nm3'] | 10.3390/nano12040590
28444cf385f229337288fe33fd7d8245-p1 | pretreatment | 28444cf385f229337288fe33fd7d8245-p1-pre-2 | 2. Stir vigorously to obtain the Ni - Co precursor. |  |  |  |  | 10.1002/chem.202000418
27e6e890202495ca68610bf2b51f5b49-p1 | synthesis | 27e6e890202495ca68610bf2b51f5b49-p1-syn-1 | 1. Deposit flakes of BP on 300 nm - thick SiO2/Si substrates by the mechanical exfoliation method with Nitto tape under ambient conditions. |  |  |  | ['ambient conditions'] | 10.1021/acs.nanolett.5b04957
277aa792a0d307f7d6374d8644641b53-p2 | synthesis | 277aa792a0d307f7d6374d8644641b53-p2-syn-2 | 2. Dissolve 2.0 g PVB powders in the dispersion by magnetic stirring at 45C to yield a viscous solution (BNNSs/PVB paint). |  | [{'operation': 'magnetic stirring', 'temperature': '45C'}] |  | ['dispersion'] | 10.1149/2.0301602jes
27d5b52b734b5f8b92db147e082f8c8a-p1 | synthesis | 27d5b52b734b5f8b92db147e082f8c8a-p1-syn-1 | 1. Stir the mixture at 50 C for 8 h to obtain a white suspension (SN suspension) | [{'operation': 'stirring', 'time': '8 h'}] | [{'operation': 'stirring', 'temperature': '50 C'}] |  |  | 10.1021/acssuschemeng.9b00126
27e6e890202495ca68610bf2b51f5b49-p1 | synthesis | 27e6e890202495ca68610bf2b51f5b49-p1-syn-2 | 2. Select a proper flake by its color with an optical microscope and directly coat double PMMA (poly(methyl methacrylate)) layers (495 K A2/950 K A4) onto the substrate. |  |  |  |  | 10.1021/acs.nanolett.5b04957
2809983cd414bd66dad476be8e5c6d77-p2 | pretreatment | 2809983cd414bd66dad476be8e5c6d77-p2-pre-1 | 1. Generate force field parameters for the adsorbates according to the CHARMM General Force Field (CGenFF) parameters with the ParamChem Web interface. Further refine the parameters for compounds with penalty scores of >10 using the Force Field Toolkit (ffTK). |  |  |  |  | 10.3390/nano12040590
2809983cd414bd66dad476be8e5c6d77-p2 | synthesis | 2809983cd414bd66dad476be8e5c6d77-p2-syn-1 | 1. Run the MD simulation with a 2 fs time - step in the isothermal - isobaric ensemble at 1.01325 105 Pa and 300 K by the Langevin piston and Langevin thermostat method. | [{'operation': 'MD simulation', 'time': 'NaN'}] | [{'operation': 'MD simulation', 'temperature': '300 K'}] | [{'operation': 'MD simulation', 'pressure': '1.01325105 Pa'}] |  | 10.3390/nano12040590
27d5b52b734b5f8b92db147e082f8c8a-p1 | pretreatment | 27d5b52b734b5f8b92db147e082f8c8a-p1-pre-2 | 2. Add 8 mL tetraethoxysilane (TEOS) to the mixture |  |  |  |  | 10.1021/acssuschemeng.9b00126
27e6e890202495ca68610bf2b51f5b49-p1 | synthesis | 27e6e890202495ca68610bf2b51f5b49-p1-syn-3 | 3. Deposit Ti(60 nm)/Au(30 nm) metal electrodes onto the selected BP flake by microfabrication processes including electron(e) - beam lithography and e - beam evaporation. |  |  |  |  | 10.1021/acs.nanolett.5b04957
24eb903f14dcbb8e79721342c3454a41-p1 | pretreatment | 24eb903f14dcbb8e79721342c3454a41-p1-pre-2 | 2. Prepare Ag9QCs through a solid - state synthesis route under room temperature conditions: grind AgNO3 (0.047 g) well with H2MSA (0.187 g), obtain an orange powder (silver thiolate), grind it well with NaBH4 (0.050 g) to yield a brown powder, and then add de - ionized water (15 mL) slowly in drops to get a dark - colored solution (Ag QCs solution). |  | [{'operation': 'solid - state synthesis', 'temperature': 'room temperature'}] |  | ['de - ionized water'] | 10.1002/chem.201500163
28444cf385f229337288fe33fd7d8245-p1 | pretreatment | 28444cf385f229337288fe33fd7d8245-p1-pre-1 | 1. Dissolve Ni(NO3)26H2O (0.1164 g), Co(NO3)26H2O (0.2328 g), trimesic acid (0.1500 g), and polyvinylpyrrolidone (PVP, Mw = 10000; 1.5000 g) in isopropanol (15 mL) and DMF (15 mL). |  |  |  | ['isopropanol', 'DMF'] | 10.1002/chem.202000418
28444cf385f229337288fe33fd7d8245-p1 | synthesis | 28444cf385f229337288fe33fd7d8245-p1-syn-2 | 2. Calcinate the Ni - Co precursor with selenium powder in a 1:2 mass ratio for 3 h under 95% Ar/5% H2 at 400 C, attained at a heating rate of 3 C min-1. | [{'operation': 'calcination', 'time': '3 h'}] | [{'operation': 'calcination', 'temperature': '400 C'}] |  | ['95% Ar/5% H2'] | 10.1002/chem.202000418
2809983cd414bd66dad476be8e5c6d77-p3 | posttreatment | 2809983cd414bd66dad476be8e5c6d77-p3-pos-1 | 1. Evaluate the goodness of fit and robustness of the model by adjusted determination coefficient (Radj2), root - mean - square error (RMSE), leave - one - out cross - validated Q2LOO and k - fold cross - validation Q2kfold (5 fold, 5000 repetitions). |  |  |  |  | 10.3390/nano12040590
277aa792a0d307f7d6374d8644641b53-p1 | posttreatment | 277aa792a0d307f7d6374d8644641b53-p1-pos-2 | 2. Dry the residue. |  |  |  |  | 10.1149/2.0301602jes
277aa792a0d307f7d6374d8644641b53-p2 | synthesis | 277aa792a0d307f7d6374d8644641b53-p2-syn-1 | 1. Uniformly disperse BNNSs in 20 mL methanol. |  |  |  | ['methanol'] | 10.1149/2.0301602jes
2809983cd414bd66dad476be8e5c6d77-p2 | pretreatment | 2809983cd414bd66dad476be8e5c6d77-p2-pre-2 | 2. Derive force field parameters of BP from Blankschtein et al. |  |  |  |  | 10.3390/nano12040590
2809983cd414bd66dad476be8e5c6d77-p1 | synthesis | 2809983cd414bd66dad476be8e5c6d77-p1-syn-5 | 5. Adopt a 4 4 1 k - grid mesh for the Brillouin zone integration. |  |  |  |  | 10.3390/nano12040590
2a23a21400b5c7d4da7bc962a07bca71-p1 | pretreatment | 2a23a21400b5c7d4da7bc962a07bca71-p1-pre-3 | 3. Crush and sieve the cleaned materials to select particle sizes from 0.38 to 0.55 mm. |  |  |  |  | 10.1016/j.psep.2021.02.014
2a2d447e68a5fdaf6c498aeb242f2222-p2 | synthesis | 2a2d447e68a5fdaf6c498aeb242f2222-p2-syn-1 | Two - dimensional graphitic carbon nitride nanosheet functionalized with β - CD was prepared by liquid phase exfoliation. The detailed steps were in ESM. |  |  |  |  | 10.1007/s00604-019-3867-x
2a23a21400b5c7d4da7bc962a07bca71-p1 | synthesis | 2a23a21400b5c7d4da7bc962a07bca71-p1-syn-1 | 1. Perform carbonization of powdered S.H. under N2 with a heating rate of 5 C min−1 to 400 C for about 2 h. | [{'operation': 'carbonization', 'time': '2 h'}] | [{'operation': 'carbonization', 'temperature': '400 C'}] |  | ['N2'] | 10.1016/j.psep.2021.02.014
2a23a21400b5c7d4da7bc962a07bca71-p1 | posttreatment | 2a23a21400b5c7d4da7bc962a07bca71-p1-pos-3 | 3. Dry the samples in an oven at 80 C for 24 h. | [{'operation': 'drying', 'time': '24 h'}] | [{'operation': 'drying', 'temperature': '80 C'}] |  |  | 10.1016/j.psep.2021.02.014
2a23a21400b5c7d4da7bc962a07bca71-p1 | pretreatment | 2a23a21400b5c7d4da7bc962a07bca71-p1-pre-1 | 1. Collect S.H. from the Wenzhou coastal area in China. |  |  |  |  | 10.1016/j.psep.2021.02.014
2a23a21400b5c7d4da7bc962a07bca71-p1 | posttreatment | 2a23a21400b5c7d4da7bc962a07bca71-p1-pos-1 | 1. Wash the prepared samples carefully several times with 1.0 mol/L HCl to remove inorganic salts. |  |  |  | ['1.0 mol/L HCl'] | 10.1016/j.psep.2021.02.014
28444cf385f229337288fe33fd7d8245-p1 | posttreatment | 28444cf385f229337288fe33fd7d8245-p1-pos-2 | 2. Dry the products in an oven at 150 C for 12 h. | [{'operation': 'drying', 'time': '12 h'}] | [{'operation': 'drying', 'temperature': '150 C'}] |  |  | 10.1002/chem.202000418
2a23a21400b5c7d4da7bc962a07bca71-p1 | posttreatment | 2a23a21400b5c7d4da7bc962a07bca71-p1-pos-2 | 2. Wash the samples with distilled water to neutral pH. |  |  |  | ['distilled water'] | 10.1016/j.psep.2021.02.014
2a23a21400b5c7d4da7bc962a07bca71-p1 | synthesis | 2a23a21400b5c7d4da7bc962a07bca71-p1-syn-2 | 2. Blend the carbonized samples with KOH solution with a mass ratio (R) of 1:4. |  |  |  |  | 10.1016/j.psep.2021.02.014
2a7da7f7a19797f25255e0aa0db1b150-p3 | synthesis | 2a7da7f7a19797f25255e0aa0db1b150-p3-syn-3 | 3. Ultracentrifuge the sample. Larger nanosheets sediment more quickly in the presence of the centrifugal field. |  |  |  |  | 10.1021/acs.accounts.6b00643
2a2d447e68a5fdaf6c498aeb242f2222-p1 | synthesis | 2a2d447e68a5fdaf6c498aeb242f2222-p1-syn-1 | The bulk g - C3N4 was prepared by improved polymerization of melamine at high temperature. The specific operation steps were in ESM. |  | [{'operation': 'polymerization', 'temperature': 'high temperature'}] |  |  | 10.1007/s00604-019-3867-x
2a7da7f7a19797f25255e0aa0db1b150-p3 | synthesis | 2a7da7f7a19797f25255e0aa0db1b150-p3-syn-1 | 1. Prepare a linear density gradient medium (e.g., iodixanol) if needed. |  |  |  |  | 10.1021/acs.accounts.6b00643
2a23a21400b5c7d4da7bc962a07bca71-p1 | synthesis | 2a23a21400b5c7d4da7bc962a07bca71-p1-syn-3 | 3. Conduct KOH activation in N2 (constant gas flow rate of 300 mL/min), at a heating rate of 5 C min−1 and 700 - 850 C for about 2 h. | [{'operation': 'KOH activation', 'time': '2 h'}] | [{'operation': 'KOH activation', 'temperature': '700 - 850 C'}] |  | ['N2'] | 10.1016/j.psep.2021.02.014
2a2d447e68a5fdaf6c498aeb242f2222-p3 | synthesis | 2a2d447e68a5fdaf6c498aeb242f2222-p3-syn-3 | 3. MAA (0.2 mmol, 17.2 mg), EGDMA (0.4 mmol, 79.3 mg) and AIBN (0.033 mmol, 5.5 mg) were sequentially added under a nitrogen atmosphere, and the mixture was stirred for 1 h. | [{'operation': 'stirring', 'time': '1 h'}] |  |  | ['nitrogen atmosphere'] | 10.1007/s00604-019-3867-x
2a7da7f7a19797f25255e0aa0db1b150-p4 | pretreatment | 2a7da7f7a19797f25255e0aa0db1b150-p4-pre-2 | 2. Prepare a density gradient medium (e.g., iodixanol, iodixanol + CsCl) that matches the size - dependent buoyant density distribution of the desired nanosheets. |  |  |  |  | 10.1021/acs.accounts.6b00643
2a2d447e68a5fdaf6c498aeb242f2222-p3 | synthesis | 2a2d447e68a5fdaf6c498aeb242f2222-p3-syn-2 | 2. The template molecule 1,8 - dihydroxyanthraquinone (0.1mmol, 32.4mg) was added. The suspension was further magnetically stirred at 60 C for 3 h under a nitrogen atmosphere to obtain a pre - assembled composite. | [{'operation': 'magnetically stirring', 'time': '3 h'}] | [{'operation': 'magnetically stirring', 'temperature': '60 C'}] |  | ['nitrogen atmosphere'] | 10.1007/s00604-019-3867-x
2a23a21400b5c7d4da7bc962a07bca71-p1 | pretreatment | 2a23a21400b5c7d4da7bc962a07bca71-p1-pre-2 | 2. Wash S.H. samples several times with deionized water to remove impurities. |  |  |  | ['deionized water'] | 10.1016/j.psep.2021.02.014
2a7da7f7a19797f25255e0aa0db1b150-p1 | posttreatment | 2a7da7f7a19797f25255e0aa0db1b150-p1-pos-1 | 1. Centrifuge the 2D nanomaterial dispersions to remove unexfoliated bulk crystals. |  |  |  |  | 10.1021/acs.accounts.6b00643
2a7da7f7a19797f25255e0aa0db1b150-p3 | synthesis | 2a7da7f7a19797f25255e0aa0db1b150-p3-syn-2 | 2. Add the 2D nanomaterial dispersion into the centrifuge tube with or without the density gradient medium. |  |  |  |  | 10.1021/acs.accounts.6b00643
2a2d447e68a5fdaf6c498aeb242f2222-p3 | synthesis | 2a2d447e68a5fdaf6c498aeb242f2222-p3-syn-1 | 1. β - CD/CNNS (0.05 g) was added into DMF (6 mL) and stirred at room temperature for 10 min. | [{'operation': 'stirring', 'time': '10 min'}] | [{'operation': 'stirring', 'temperature': 'room temperature'}] |  | ['DMF'] | 10.1007/s00604-019-3867-x
2a7da7f7a19797f25255e0aa0db1b150-p4 | synthesis | 2a7da7f7a19797f25255e0aa0db1b150-p4-syn-2 | 2. Ultracentrifuge the sample. Each nanosheet sediments through the gradient to its respective isopycnic point (the point where the buoyant density of the nanosheet matches that of the density gradient medium). |  |  |  |  | 10.1021/acs.accounts.6b00643
2a7da7f7a19797f25255e0aa0db1b150-p1 | synthesis | 2a7da7f7a19797f25255e0aa0db1b150-p1-syn-3 | 3. Ultrasonicate the mixture to overcome the van der Waals interactions in layered bulk materials and exfoliate them into 2D nanomaterials. |  |  |  |  | 10.1021/acs.accounts.6b00643
2a7da7f7a19797f25255e0aa0db1b150-p1 | synthesis | 2a7da7f7a19797f25255e0aa0db1b150-p1-syn-1 | 1. Select proper organic solvents (e.g., NMP, DMF, CHP) based on solvent boiling point (∼200 C) and surface tension (∼40mJ/m2) and Hansen solubility parameter. |  |  |  | ['NMP', 'DMF', 'CHP'] | 10.1021/acs.accounts.6b00643
2aefa7bd78276c730dd369f4d7493033-p1 | synthesis | 2aefa7bd78276c730dd369f4d7493033-p1-syn-1 | 1. Introduce 0.870 mL titanium butoxide dropwise to the mixture with agitation for 20 min | [{'operation': 'agitation', 'time': '20 min'}] |  |  |  | 10.1016/j.jpowsour.2020.227896
2a7da7f7a19797f25255e0aa0db1b150-p4 | synthesis | 2a7da7f7a19797f25255e0aa0db1b150-p4-syn-1 | 1. Add the 2D nanomaterial dispersion into the centrifuge tube with the density gradient medium. |  |  |  |  | 10.1021/acs.accounts.6b00643
2aefa7bd78276c730dd369f4d7493033-p1 | posttreatment | 2aefa7bd78276c730dd369f4d7493033-p1-pos-1 | 1. Wash the obtained product with DI water and ethanol several times |  |  |  | ['DI water', 'ethanol'] | 10.1016/j.jpowsour.2020.227896
2ad9f65c1aa3cfc08d79b00979686134-p1 | synthesis | 2ad9f65c1aa3cfc08d79b00979686134-p1-syn-1 | 1. Load the milling jar with 4 g of boron nitride powder and four hardened steel balls (25 mm in diameter). |  |  |  |  | 10.1007/s12274-017-1635-y
2b0ada1dae143c8ffb7effaae7b8b455-p4 | synthesis | 2b0ada1dae143c8ffb7effaae7b8b455-p4-syn-1 | 1. Ex - situ calcine the LDHs/K - LDHs precursors in a muffle furnace at 450 C for 3 h. | [{'operation': 'calcination', 'time': '3 h'}] | [{'operation': 'calcination', 'temperature': '450 C'}] |  |  | 10.1016/j.energy.2018.11.009
2aefa7bd78276c730dd369f4d7493033-p1 | posttreatment | 2aefa7bd78276c730dd369f4d7493033-p1-pos-2 | 2. Dry the product at 70 C overnight | [{'operation': 'drying', 'time': 'overnight'}] | [{'operation': 'drying', 'temperature': '70 C'}] |  |  | 10.1016/j.jpowsour.2020.227896
2aefa7bd78276c730dd369f4d7493033-p2 | posttreatment | 2aefa7bd78276c730dd369f4d7493033-p2-pos-1 | 1. Cool down the product |  |  |  |  | 10.1016/j.jpowsour.2020.227896
2aefa7bd78276c730dd369f4d7493033-p1 | pretreatment | 2aefa7bd78276c730dd369f4d7493033-p1-pre-2 | 2. Add NaOH to the CNT solution to a concentration of 5 mol L-1 |  |  |  | ['CNT solution'] | 10.1016/j.jpowsour.2020.227896
2b0ada1dae143c8ffb7effaae7b8b455-p3 | pretreatment | 2b0ada1dae143c8ffb7effaae7b8b455-p3-pre-1 | 1. Dissolve 0.8 g K2CO3 into 15mL DI water. |  |  |  | ['DI water'] | 10.1016/j.energy.2018.11.009
2b0ada1dae143c8ffb7effaae7b8b455-p2 | synthesis | 2b0ada1dae143c8ffb7effaae7b8b455-p2-syn-2 | 2. Control the pH to 10.0 0.1 by adding 4M NaOH aqueous solution. |  |  |  | ['aqueous solution'] | 10.1016/j.energy.2018.11.009
2b0ada1dae143c8ffb7effaae7b8b455-p1 | synthesis | 2b0ada1dae143c8ffb7effaae7b8b455-p1-syn-3 | 3. Age the suspension at room temperature for 16 h under a stirring rate of 500 rpm. | [{'operation': 'aging', 'time': '16 h'}] | [{'operation': 'aging', 'temperature': 'room temperature'}] |  |  | 10.1016/j.energy.2018.11.009
2a7da7f7a19797f25255e0aa0db1b150-p2 | synthesis | 2a7da7f7a19797f25255e0aa0db1b150-p2-syn-3 | 3. Use ultrasonication, shear mixing or ball milling to exfoliate the layered bulk materials into 2D nanomaterials. During ultrasonication, the hydrophobic headgroup of the amphiphilic surfactant interacts with the nanosheet surface, while the hydrophilic tail interacts strongly with the surrounding water to prevent re - aggregation. In ball milling, additional components like dry ice can be added to promote exfoliation. |  |  |  | ['water'] | 10.1021/acs.accounts.6b00643
2b0ada1dae143c8ffb7effaae7b8b455-p2 | synthesis | 2b0ada1dae143c8ffb7effaae7b8b455-p2-syn-4 | 4. Rinse the wet LDH cake with 1000mL acetone before it becomes dry. |  |  |  | ['acetone'] | 10.1016/j.energy.2018.11.009
2aefa7bd78276c730dd369f4d7493033-p1 | synthesis | 2aefa7bd78276c730dd369f4d7493033-p1-syn-2 | 2. Add a certain amount of Bi(NO3)35H2O (molar ratio of Bi:Ti is 4:3) to the mixture solution with stirring for 30 min and then ultrasound for 40 min | [{'operation': 'stirring', 'time': '30 min'}, {'operation': 'ultrasound', 'time': '40 min'}] |  |  |  | 10.1016/j.jpowsour.2020.227896
2aefa7bd78276c730dd369f4d7493033-p2 | synthesis | 2aefa7bd78276c730dd369f4d7493033-p2-syn-1 | 1. Seal the mixtures in a vial and heat at 155 C for 12 h in an argon (Ar) atmosphere | [{'operation': 'heating', 'time': '12 h'}] | [{'operation': 'heating', 'temperature': '155 C'}] |  | ['argon atmosphere'] | 10.1016/j.jpowsour.2020.227896
2b0ada1dae143c8ffb7effaae7b8b455-p1 | synthesis | 2b0ada1dae143c8ffb7effaae7b8b455-p1-syn-2 | 2. Control the pH to 10.0 0.1 by adding 4M NaOH aqueous solution. |  |  |  | ['aqueous solution'] | 10.1016/j.energy.2018.11.009
2b0946da30ffefe5719b1a512a777922-p1 | synthesis | 2b0946da30ffefe5719b1a512a777922-p1-syn-5 | 5. Wash away the protected aluminum layer with HNO3 (5 wt%) solution. |  |  |  | ['HNO3 (5 wt%) solution'] | 10.1002/adma.201002872
2aefa7bd78276c730dd369f4d7493033-p1 | synthesis | 2aefa7bd78276c730dd369f4d7493033-p1-syn-3 | 3. Transfer the mixture solution to a 50 mL Teflon - lined stainless - steel autoclave and react at 180 C for 12 h | [{'operation': 'reaction', 'time': '12 h'}] | [{'operation': 'reaction', 'temperature': '180 C'}] |  |  | 10.1016/j.jpowsour.2020.227896
2a7da7f7a19797f25255e0aa0db1b150-p4 | pretreatment | 2a7da7f7a19797f25255e0aa0db1b150-p4-pre-1 | 1. Encapsulate 2D nanomaterials with proper surfactants (e.g., sodium cholate for graphene, Pluronic F68 for TMDCs). |  |  |  |  | 10.1021/acs.accounts.6b00643
2b0946da30ffefe5719b1a512a777922-p1 | synthesis | 2b0946da30ffefe5719b1a512a777922-p1-syn-4 | 4. Place the patterned HOPG plate into the oxygen plasma setup to etch the square patterns on HOPG surface for ≈20 min. | [{'operation': 'Etching', 'time': '≈20 min'}] |  |  | ['Oxygen plasma setup'] | 10.1002/adma.201002872
2b0ada1dae143c8ffb7effaae7b8b455-p1 | posttreatment | 2b0ada1dae143c8ffb7effaae7b8b455-p1-pos-1 | 1. Filter the mixture and wash with deionized (DI) water until pH 7. |  |  |  | ['deionized water'] | 10.1016/j.energy.2018.11.009
2a7da7f7a19797f25255e0aa0db1b150-p2 | synthesis | 2a7da7f7a19797f25255e0aa0db1b150-p2-syn-2 | 2. Add layered bulk materials (e.g., graphite, MoS2, WS2, h - BN, BP) into the aqueous surfactant solution. |  |  |  | ['aqueous surfactant solution'] | 10.1021/acs.accounts.6b00643
2b0ada1dae143c8ffb7effaae7b8b455-p3 | synthesis | 2b0ada1dae143c8ffb7effaae7b8b455-p3-syn-1 | 1. Add the K2CO3 solution to 4 g of LDH and stir the suspension for 3 h. | [{'operation': 'stirring', 'time': '3 h'}] |  |  |  | 10.1016/j.energy.2018.11.009
2b0946da30ffefe5719b1a512a777922-p1 | synthesis | 2b0946da30ffefe5719b1a512a777922-p1-syn-3 | 3. For patterned graphene: Evaporate 30 - nm - thick aluminum patterns through a 2000 mesh copper grid onto one face of the HOPG plate. |  |  |  |  | 10.1002/adma.201002872
2b0ada1dae143c8ffb7effaae7b8b455-p3 | posttreatment | 2b0ada1dae143c8ffb7effaae7b8b455-p3-pos-1 | 1. Dry in air at 105 C overnight. | [{'operation': 'drying', 'time': 'overnight'}] | [{'operation': 'drying', 'temperature': '105 C'}] |  | ['air'] | 10.1016/j.energy.2018.11.009
2b0ada1dae143c8ffb7effaae7b8b455-p2 | synthesis | 2b0ada1dae143c8ffb7effaae7b8b455-p2-syn-3 | 3. Age the suspension at room temperature for 16 h under a stirring rate of 500 rpm. | [{'operation': 'aging', 'time': '16 h'}] | [{'operation': 'aging', 'temperature': 'room temperature'}] |  |  | 10.1016/j.energy.2018.11.009
2a7da7f7a19797f25255e0aa0db1b150-p2 | synthesis | 2a7da7f7a19797f25255e0aa0db1b150-p2-syn-1 | 1. Select proper amphiphilic surfactants (e.g., sodium cholate, Pluronic F68) and add them into water to form an aqueous surfactant solution. |  |  |  | ['water'] | 10.1021/acs.accounts.6b00643
2b0ada1dae143c8ffb7effaae7b8b455-p2 | synthesis | 2b0ada1dae143c8ffb7effaae7b8b455-p2-syn-6 | 6. Filter after washing with another 400mL of acetone. |  |  |  | ['acetone'] | 10.1016/j.energy.2018.11.009
2b0946da30ffefe5719b1a512a777922-p1 | synthesis | 2b0946da30ffefe5719b1a512a777922-p1-syn-1 | 1. Transfer thick graphite flakes to the silicon substrate by a wafer processing tape. |  |  |  |  | 10.1002/adma.201002872
2b515f4fa4f97eb4112dca59ca1b5a61-p1 | synthesis | 2b515f4fa4f97eb4112dca59ca1b5a61-p1-syn-1 | 1. Perform metal oxide ALD onto the polymer layer with desired thickness and materials |  |  |  |  | 10.1039/c4mh00012a
2b0946da30ffefe5719b1a512a777922-p1 | posttreatment | 2b0946da30ffefe5719b1a512a777922-p1-pos-1 | 1. Remove the top thick graphite flake via exfoliation using the wafer processing tape to obtain monolayer graphene. |  |  |  |  | 10.1002/adma.201002872
2a7da7f7a19797f25255e0aa0db1b150-p1 | synthesis | 2a7da7f7a19797f25255e0aa0db1b150-p1-syn-2 | 2. Add layered bulk materials (e.g., graphite, MoS2, WS2, h - BN, BP) into the organic solvents. |  |  |  | ['organic solvents'] | 10.1021/acs.accounts.6b00643
2b0946da30ffefe5719b1a512a777922-p1 | synthesis | 2b0946da30ffefe5719b1a512a777922-p1-syn-6 | 6. Press the patterned HOPG stamp on the cleaned silicon substrate and treat at 700 C for 2 h with a pressure of ≈1000 N m-2 provided by a thick steel plate. | [{'operation': 'Treatment', 'time': '2 h'}] | [{'operation': 'Treatment', 'temperature': '700 C'}] | [{'operation': 'Treatment', 'pressure': '≈1000 N m-2'}] |  | 10.1002/adma.201002872
2b0946da30ffefe5719b1a512a777922-p1 | pretreatment | 2b0946da30ffefe5719b1a512a777922-p1-pre-1 | 1. Thoroughly clean the silicon substrate with a thermally grown SiO2 layer in an ultrasonic bath with isopropanol for 20 min. | [{'operation': 'Cleaning', 'time': '20 min'}] |  |  | ['Isopropanol'] | 10.1002/adma.201002872
2b0ada1dae143c8ffb7effaae7b8b455-p2 | posttreatment | 2b0ada1dae143c8ffb7effaae7b8b455-p2-pos-1 | 1. Dry in a vacuum oven overnight. | [{'operation': 'drying', 'time': 'overnight'}] |  | [{'operation': 'drying', 'pressure': 'vacuum'}] |  | 10.1016/j.energy.2018.11.009
2b0ada1dae143c8ffb7effaae7b8b455-p2 | synthesis | 2b0ada1dae143c8ffb7effaae7b8b455-p2-syn-5 | 5. Re - disperse the rinsed LDH solid into 600mL acetone and stir at 800 rpm for 4 h. | [{'operation': 'stirring', 'time': '4 h'}] |  |  | ['acetone'] | 10.1016/j.energy.2018.11.009
2b515f4fa4f97eb4112dca59ca1b5a61-p1 | posttreatment | 2b515f4fa4f97eb4112dca59ca1b5a61-p1-pos-2 | 2. Optionally, anneal the nanosheets (450 C for TiO2 and 300 C for ZnO) to examine the crystal habit and extent of crystallization |  | [{'operation': 'annealing', 'temperature': '450 C'}, {'operation': 'annealing', 'temperature': '300 C'}] |  |  | 10.1039/c4mh00012a
2b0946da30ffefe5719b1a512a777922-p1 | pretreatment | 2b0946da30ffefe5719b1a512a777922-p1-pre-2 | 2. Expose the substrate to oxygen plasma for 10 min to remove any organic contaminants. | [{'operation': 'exposing to oxygen plasma', 'time': '10 min'}] |  |  |  | 10.1002/adma.201002872
2aefa7bd78276c730dd369f4d7493033-p2 | pretreatment | 2aefa7bd78276c730dd369f4d7493033-p2-pre-1 | 1. Grind sulfur and BTO/CNT composites with a mass ratio of 3:1 (similarly for CNT and sulfur for CNT/S synthesis) |  |  |  |  | 10.1016/j.jpowsour.2020.227896
2ad9f65c1aa3cfc08d79b00979686134-p1 | synthesis | 2ad9f65c1aa3cfc08d79b00979686134-p1-syn-2 | 2. Use argon gas in the milling process to produce BN nanoparticles; use ammonia gas as the milling atmosphere to exfoliate the BN nanosheets. |  |  |  | ['Argon gas', 'Ammonia gas'] | 10.1007/s12274-017-1635-y
2b0946da30ffefe5719b1a512a777922-p1 | posttreatment | 2b0946da30ffefe5719b1a512a777922-p1-pos-2 | 2. Remove the HOPG stamp to leave a patterned graphene monolayer on the silicon substrate. |  |  |  |  | 10.1002/adma.201002872
2b0ada1dae143c8ffb7effaae7b8b455-p2 | synthesis | 2b0ada1dae143c8ffb7effaae7b8b455-p2-syn-1 | 1. Add 100mL of metal source containing 1M total metal ions of Mg(NO3)26H2O and Al(NO3)39H2O to 100mL of 0.5M Na2CO3 aqueous solution at a constant dropping rate of 100mL/h and under vigorous stirring. | [{'operation': 'adding', 'time': '1 h'}, {'operation': 'stirring', 'time': '1 h'}] |  |  | ['aqueous solution'] | 10.1016/j.energy.2018.11.009
2c3adb2df6bfca9b5f5becda2ec0a156-p1 | synthesis | 2c3adb2df6bfca9b5f5becda2ec0a156-p1-syn-2 | 2. Perform scans between - 1.4 and 0.6 V at the rate of 50 mV s-1 for 10 cycles. |  |  |  |  | 10.1039/c3ta14137c
2b515f4fa4f97eb4112dca59ca1b5a61-p1 | posttreatment | 2b515f4fa4f97eb4112dca59ca1b5a61-p1-pos-1 | 1. Collect nanosheets on clean silicon wafers for atomic force microscopy (AFM) analysis or on molybdenum grids for transmission electron microscopy (TEM) imaging |  |  |  |  | 10.1039/c4mh00012a
2b515f4fa4f97eb4112dca59ca1b5a61-p1 | synthesis | 2b515f4fa4f97eb4112dca59ca1b5a61-p1-syn-2 | 2. Make pre - cuts into the polymer surface by hand with a razor to facilitate dissolution of the polymer |  |  |  |  | 10.1039/c4mh00012a
2b0946da30ffefe5719b1a512a777922-p1 | synthesis | 2b0946da30ffefe5719b1a512a777922-p1-syn-2 | 2. Anneal the substrate at 350 - 700 C for 2 h under argon flow. | [{'operation': 'annealing', 'time': '2 h'}] | [{'operation': 'annealing', 'temperature': '350 - 700 C'}] |  | ['argon flow'] | 10.1002/adma.201002872
2c140bb312fe8eabbdbc614e1dd8e75e-p1 | posttreatment | 2c140bb312fe8eabbdbc614e1dd8e75e-p1-pos-1 | 1. Naturally cool down the autoclave to room temperature. | [{'operation': 'Cooling down', 'time': 'NaN'}] | [{'operation': 'Cooling down', 'temperature': 'room temperature'}] |  |  | 10.1126/sciadv.1500259
2b515f4fa4f97eb4112dca59ca1b5a61-p1 | synthesis | 2b515f4fa4f97eb4112dca59ca1b5a61-p1-syn-3 | 3. Dip the substrate in deionized (DI) water heated to ~60 C to dissolve the sacrificial layer and release the ALD films as nanosheets randomly dispersed in aqueous solution |  | [{'operation': 'heating deionized water', 'temperature': '~60 C'}] |  | ['deionized water'] | 10.1039/c4mh00012a
2b0ada1dae143c8ffb7effaae7b8b455-p1 | synthesis | 2b0ada1dae143c8ffb7effaae7b8b455-p1-syn-1 | 1. Add 100mL of metal source containing 1M total metal ions of Mg(NO3)26H2O and Al(NO3)39H2O to 100mL of 0.5M Na2CO3 aqueous solution at a constant dropping rate of 100mL/h and under vigorous stirring. | [{'operation': 'dropping', 'time': '1 h'}] |  |  | ['aqueous solution'] | 10.1016/j.energy.2018.11.009
2c140bb312fe8eabbdbc614e1dd8e75e-p1 | synthesis | 2c140bb312fe8eabbdbc614e1dd8e75e-p1-syn-4 | 4. Transfer the solution to a 50 - ml Teflon - lined stainless autoclave. |  |  |  |  | 10.1126/sciadv.1500259
2c140bb312fe8eabbdbc614e1dd8e75e-p1 | synthesis | 2c140bb312fe8eabbdbc614e1dd8e75e-p1-syn-3 | 3. Rapidly mix the precursor solutions and subject them to vigorous stirring to prevent the formation of precipitates. |  |  |  |  | 10.1126/sciadv.1500259
2c3adb2df6bfca9b5f5becda2ec0a156-p1 | posttreatment | 2c3adb2df6bfca9b5f5becda2ec0a156-p1-pos-2 | 2. Dry the working electrode at room temperature. |  | [{'operation': 'drying', 'temperature': 'room temperature'}] |  |  | 10.1039/c3ta14137c
2c140bb312fe8eabbdbc614e1dd8e75e-p1 | pretreatment | 2c140bb312fe8eabbdbc614e1dd8e75e-p1-pre-3 | 3. Keep the clean substrates in Milli - Q water to avoid regaining hydrophobicity. |  |  |  | ['Milli - Q water'] | 10.1126/sciadv.1500259
2c3adb2df6bfca9b5f5becda2ec0a156-p1 | pretreatment | 2c3adb2df6bfca9b5f5becda2ec0a156-p1-pre-1 | 1. Prepare graphite oxide according to previous work. |  |  |  |  | 10.1039/c3ta14137c
2c140bb312fe8eabbdbc614e1dd8e75e-p1 | posttreatment | 2c140bb312fe8eabbdbc614e1dd8e75e-p1-pos-3 | 3. Dry the sample using compressed airflow at room temperature. |  | [{'operation': 'drying', 'temperature': 'room temperature'}] |  |  | 10.1126/sciadv.1500259
2c140bb312fe8eabbdbc614e1dd8e75e-p1 | synthesis | 2c140bb312fe8eabbdbc614e1dd8e75e-p1-syn-5 | 5. Vertically align a piece of precleaned carbon fiber cloth in the growth solution. |  |  |  | ['growth solution'] | 10.1126/sciadv.1500259
2c140bb312fe8eabbdbc614e1dd8e75e-p1 | synthesis | 2c140bb312fe8eabbdbc614e1dd8e75e-p1-syn-6 | 6. Heat the autoclave at 200C for 24 hours. | [{'operation': 'heating', 'time': '24 hours'}] | [{'operation': 'heating', 'temperature': '200C'}] |  |  | 10.1126/sciadv.1500259
2c140bb312fe8eabbdbc614e1dd8e75e-p1 | posttreatment | 2c140bb312fe8eabbdbc614e1dd8e75e-p1-pos-4 | 4. Precisely record the weight of carbon fiber cloth electrodes before and after reaction using an Ohaus analytical balance to calculate the actual catalyst - loading amount. |  |  |  |  | 10.1126/sciadv.1500259
2c140bb312fe8eabbdbc614e1dd8e75e-p1 | posttreatment | 2c140bb312fe8eabbdbc614e1dd8e75e-p1-pos-2 | 2. Thoroughly wash the sample with Milli - Q water. |  |  |  | ['Milli - Q water'] | 10.1126/sciadv.1500259
2c3adb2df6bfca9b5f5becda2ec0a156-p1 | pretreatment | 2c3adb2df6bfca9b5f5becda2ec0a156-p1-pre-4 | 4. Prepare dispersions containing 0.3 g L-1 of GO and Cu–EDTA with varied concentrations. |  |  |  |  | 10.1039/c3ta14137c
2c140bb312fe8eabbdbc614e1dd8e75e-p1 | synthesis | 2c140bb312fe8eabbdbc614e1dd8e75e-p1-syn-2 | 2. Mix the solutions according to different Ni - to - Mo precursor ratios while keeping the sum of molar amounts of Ni and Mo constant in the precursor solutions for all samples. |  |  |  |  | 10.1126/sciadv.1500259
2c3adb2df6bfca9b5f5becda2ec0a156-p1 | posttreatment | 2c3adb2df6bfca9b5f5becda2ec0a156-p1-pos-1 | 1. Thoroughly wash the working electrode with double - distilled water after electrodeposition. |  |  |  | ['double - distilled water'] | 10.1039/c3ta14137c
2b515f4fa4f97eb4112dca59ca1b5a61-p1 | pretreatment | 2b515f4fa4f97eb4112dca59ca1b5a61-p1-pre-1 | 1. Spin - cast a 2 wt% solution of polyvinyl alcohol (PVA) or polyacrylic acid (PAA) on a silicon substrate with native SiO2 as a sacrificial layer |  |  |  |  | 10.1039/c4mh00012a
2aefa7bd78276c730dd369f4d7493033-p1 | pretreatment | 2aefa7bd78276c730dd369f4d7493033-p1-pre-1 | 1. Slowly add CNT into 40 mL deionized water to form 5 mg mL-1 of CNT solution |  |  |  | ['deionized water'] | 10.1016/j.jpowsour.2020.227896
2c3adb2df6bfca9b5f5becda2ec0a156-p1 | synthesis | 2c3adb2df6bfca9b5f5becda2ec0a156-p1-syn-1 | 1. Carry out the electrodeposition under magnetic stirring using cyclic voltammetry on a CHI 660C electrochemical workstation with a three - electrode system (GCE as the working electrode, Pt foil as the counter electrode, and a saturated calomel electrode (SCE) as the reference electrode). |  |  |  |  | 10.1039/c3ta14137c
2c140bb312fe8eabbdbc614e1dd8e75e-p1 | pretreatment | 2c140bb312fe8eabbdbc614e1dd8e75e-p1-pre-2 | 2. Soak the substrates in piranha solution (a mixture of concentrated sulfuric acid and 30% hydrogen peroxide with a volume ratio of 3:1) overnight to further improve their hydrophilicity. | [{'operation': 'soaking', 'time': 'overnight'}] |  |  | ['piranha solution'] | 10.1126/sciadv.1500259
2c3adb2df6bfca9b5f5becda2ec0a156-p1 | pretreatment | 2c3adb2df6bfca9b5f5becda2ec0a156-p1-pre-3 | 3. Mix equimolar quantities of CuSO4 and disodium ethylenediamine tetraacetate (Na–EDTA) to obtain a Cu–EDTA solution. |  |  |  |  | 10.1039/c3ta14137c
2c140bb312fe8eabbdbc614e1dd8e75e-p1 | synthesis | 2c140bb312fe8eabbdbc614e1dd8e75e-p1-syn-1 | 1. Prepare 25 mM Na2MoO4 2H2O, 25 mM NiSO4 6H2O, and 132 mM L - Cys aqueous solutions. |  |  |  | ['Water'] | 10.1126/sciadv.1500259
2c3adb2df6bfca9b5f5becda2ec0a156-p1 | pretreatment | 2c3adb2df6bfca9b5f5becda2ec0a156-p1-pre-2 | 2. Exfoliate the synthesized graphite oxide powder in a 0.067 M pH = 8 phosphate buffer solution (PBS) by ultrasonication for 3 h to form a homogeneous GO dispersion. | [{'operation': 'ultrasonication', 'time': '3 h'}] |  |  | ['0.067 M pH = 8 phosphate buffer solution (PBS)'] | 10.1039/c3ta14137c
2c140bb312fe8eabbdbc614e1dd8e75e-p1 | pretreatment | 2c140bb312fe8eabbdbc614e1dd8e75e-p1-pre-1 | 1. Consecutively wash carbon fiber cloth substrates with acetone, 1 M H2SO4, and deionized water under sonication for 2 hours in each solution to thoroughly remove organic residues and other impurities. | [{'operation': 'washing under sonication', 'time': '2 hours'}] |  |  | ['acetone', '1 M H2SO4', 'deionized water'] | 10.1126/sciadv.1500259
2dd82a342838248b76e0aa85c4bec1a0-p1 | pretreatment | 2dd82a342838248b76e0aa85c4bec1a0-p1-pre-2 | 2. Set up an argon - filled glovebox with oxygen and water concentrations well below 1 p.p.m. |  |  |  | ['argon-filled glovebox with oxygen and water concentrations well below 1 p.p.m.'] | 10.1038/ncomms14474
2dded1a6fe2693df608e0207a52be8be-p1 | synthesis | 2dded1a6fe2693df608e0207a52be8be-p1-syn-1 | 1. Employ commercial FTO conductive glass as a substrate. |  |  |  |  | 10.1016/j.gee.2017.06.002
2dded1a6fe2693df608e0207a52be8be-p1 | synthesis | 2dded1a6fe2693df608e0207a52be8be-p1-syn-2 | 2. Use a high - purity carbon target (99.99%) as the carbon source. |  |  |  |  | 10.1016/j.gee.2017.06.002
2dd82a342838248b76e0aa85c4bec1a0-p1 | synthesis | 2dd82a342838248b76e0aa85c4bec1a0-p1-syn-4 | 4. Pattern the resist layer for metallization using a Vistec 100 kV electron - beam lithography system |  |  |  |  | 10.1038/ncomms14474
2c3adb2df6bfca9b5f5becda2ec0a156-p1 | pretreatment | 2c3adb2df6bfca9b5f5becda2ec0a156-p1-pre-5 | 5. Polish the GCEs carefully with 0.3 and subsequently 0.05 mm alumina slurries, and clean by ultrasound in double - distilled water and ethanol for 2 min each time. | [{'operation': 'Ultrasonic cleaning in double - distilled water', 'time': '2 min'}, {'operation': 'Ultrasonic cleaning in ethanol', 'time': '2 min'}] |  |  | ['Double - distilled water', 'Ethanol'] | 10.1039/c3ta14137c
2dd82a342838248b76e0aa85c4bec1a0-p1 | synthesis | 2dd82a342838248b76e0aa85c4bec1a0-p1-syn-5 | 5. Evaporate Chromium/Gold (3/30 nm) |  |  |  |  | 10.1038/ncomms14474
2dd82a342838248b76e0aa85c4bec1a0-p1 | synthesis | 2dd82a342838248b76e0aa85c4bec1a0-p1-syn-8 | 8. Fabricate Titanium/Platinum (1/10 nm) top - gate electrodes using the same metallization procedure as above |  |  |  |  | 10.1038/ncomms14474
2dd82a342838248b76e0aa85c4bec1a0-p1 | synthesis | 2dd82a342838248b76e0aa85c4bec1a0-p1-syn-2 | 2. Determine the thickness of the BP flake by AFM and high - resolution transmission electron microscopy measurements |  |  |  |  | 10.1038/ncomms14474
2dd82a342838248b76e0aa85c4bec1a0-p1 | pretreatment | 2dd82a342838248b76e0aa85c4bec1a0-p1-pre-1 | 1. Prepare a silicon substrate with 90 nm SiO2 layer |  |  |  |  | 10.1038/ncomms14474
2dded1a6fe2693df608e0207a52be8be-p2 | synthesis | 2dded1a6fe2693df608e0207a52be8be-p2-syn-3 | 3. Tailor the final film in a circle with an effective area of 0.23cm2. |  |  |  |  | 10.1016/j.gee.2017.06.002
2dd82a342838248b76e0aa85c4bec1a0-p1 | synthesis | 2dd82a342838248b76e0aa85c4bec1a0-p1-syn-6 | 6. Perform a lift - off process in acetone to form the source, drain and voltage probe contacts on BP flakes |  |  |  | ['acetone'] | 10.1038/ncomms14474
2dded1a6fe2693df608e0207a52be8be-p2 | synthesis | 2dded1a6fe2693df608e0207a52be8be-p2-syn-2 | 2. After every layer is printed, dry the film at 130C and calcine at 500C for 60min. | [{'operation': 'calcine', 'time': '60min'}] | [{'operation': 'dry', 'temperature': '130C'}, {'operation': 'calcine', 'temperature': '500C'}] |  |  | 10.1016/j.gee.2017.06.002
2dded1a6fe2693df608e0207a52be8be-p2 | synthesis | 2dded1a6fe2693df608e0207a52be8be-p2-syn-1 | 1. Deposit a TiO2 film on an FTO glass substrate by screen printing, with TiO2 nanoparticle size about 20nm in the first five layers and about 200 nm in the uppermost layer. |  |  |  |  | 10.1016/j.gee.2017.06.002
2dded1a6fe2693df608e0207a52be8be-p1 | synthesis | 2dded1a6fe2693df608e0207a52be8be-p1-syn-3 | 3. Feed nitrogen gas (N2) as reactive gas and argon gas (Ar) into the sputtering chamber, with N2 and Ar flow rates accurately controlled by mass flow controllers at 2 sccm and 20 sccm respectively. |  |  |  | ['sputtering chamber'] | 10.1016/j.gee.2017.06.002
2dded1a6fe2693df608e0207a52be8be-p3 | synthesis | 2dded1a6fe2693df608e0207a52be8be-p3-syn-1 | 1. Clip a TiO2 photoanode and a CNx counter electrode together. |  |  |  |  | 10.1016/j.gee.2017.06.002
2dd82a342838248b76e0aa85c4bec1a0-p1 | synthesis | 2dd82a342838248b76e0aa85c4bec1a0-p1-syn-7 | 7. Form a 24 nm - thick Al2O3 top - gate dielectric by atomic layer deposition at 150 C |  | [{'operation': 'atomic layer deposition', 'temperature': '150 C'}] |  |  | 10.1038/ncomms14474
2dded1a6fe2693df608e0207a52be8be-p1 | synthesis | 2dded1a6fe2693df608e0207a52be8be-p1-syn-4 | 4. Set the sputtering power at 80W, base pressure at 1.0*10-5 Pa and working pressure at 3.6*10-3 Pa. |  |  | [{'operation': 'sputtering', 'pressure': '1.0*10-5 Pa (base pressure), 3.6*10-3 Pa (working pressure)'}] |  | 10.1016/j.gee.2017.06.002
2dded1a6fe2693df608e0207a52be8be-p1 | synthesis | 2dded1a6fe2693df608e0207a52be8be-p1-syn-5 | 5. Keep the substrate rotating at 20rpm and carry out sputtering for 2 h to obtain the as - prepared sample (CNx - RT). | [{'operation': 'sputtering', 'time': '2 h'}] |  |  |  | 10.1016/j.gee.2017.06.002
2dd82a342838248b76e0aa85c4bec1a0-p1 | synthesis | 2dd82a342838248b76e0aa85c4bec1a0-p1-syn-3 | 3. Spin a poly(methyl methacrylate) resist layer on the wafer |  |  |  |  | 10.1038/ncomms14474
2e87e423af7da398ee72c3fb58863c01-p1 | posttreatment | 2e87e423af7da398ee72c3fb58863c01-p1-pos-1 | 1. Cool down the product to the ambient temperature. |  | [{'operation': 'cooling down', 'temperature': 'ambient temperature'}] |  |  | 10.1016/j.jphotochem.2020.112355
2dded1a6fe2693df608e0207a52be8be-p2 | posttreatment | 2dded1a6fe2693df608e0207a52be8be-p2-pos-1 | 1. Immerse the tailored film in 0.3 mM N719 ethanol solution for 24h | [{'operation': 'immerse', 'time': '24h'}] |  |  | ['ethanol'] | 10.1016/j.gee.2017.06.002
2dded1a6fe2693df608e0207a52be8be-p3 | synthesis | 2dded1a6fe2693df608e0207a52be8be-p3-syn-2 | 2. Inject a redox electrolyte into the cell via a predrilled hole on the counter electrode. |  |  |  |  | 10.1016/j.gee.2017.06.002
2dded1a6fe2693df608e0207a52be8be-p1 | posttreatment | 2dded1a6fe2693df608e0207a52be8be-p1-pos-1 | 1. Carry out a subsequent heat treatment in a furnace with flowing argon for one hour at the designed temperature (e.g., CNx - 300 for treatment at 300 C, CNx - 500 for treatment at 500 C) | [{'operation': 'heat treatment', 'time': 'one hour'}] | [{'operation': 'heat treatment', 'temperature': '300 C or 500 C'}] |  | ['flowing argon', 'furnace'] | 10.1016/j.gee.2017.06.002
2e87e423af7da398ee72c3fb58863c01-p1 | synthesis | 2e87e423af7da398ee72c3fb58863c01-p1-syn-2 | 2. Heat the crucible in a muffle furnace to 600℃ and temper for 3 h. | [{'operation': 'tempering', 'time': '3 h'}] | [{'operation': 'heating', 'temperature': '600℃'}] |  |  | 10.1016/j.jphotochem.2020.112355
2dd82a342838248b76e0aa85c4bec1a0-p1 | synthesis | 2dd82a342838248b76e0aa85c4bec1a0-p1-syn-1 | 1. Exfoliate BP thin films from bulk crystals onto the 90 nm SiO2 on the silicon substrate in the argon - filled glovebox |  |  |  | ['argon - filled glovebox'] | 10.1038/ncomms14474
2ee07c4eec25f6cf2691252966a922d7-p1 | posttreatment | 2ee07c4eec25f6cf2691252966a922d7-p1-pos-2 | 2. Coat the obtained mixtures on the Cu foil and dry at 80 C for 12 h. | [{'operation': 'drying', 'time': '12 h'}] | [{'operation': 'drying', 'temperature': '80 C'}] |  |  | 10.1016/j.apsusc.2021.150735
2ee07c4eec25f6cf2691252966a922d7-p1 | synthesis | 2ee07c4eec25f6cf2691252966a922d7-p1-syn-2 | 2. Centrifuge the resulting solution at 4000 rpm until the pH reaches 6 - 7. | [{'operation': 'centrifuging', 'time': 'until the pH reaches 6 - 7'}] |  |  |  | 10.1016/j.apsusc.2021.150735
2ee07c4eec25f6cf2691252966a922d7-p1 | posttreatment | 2ee07c4eec25f6cf2691252966a922d7-p1-pos-4 | 4. Discharge and charge the Ti3C2Tx anode for 10 cycles at the current density of 0.1 A g−1, then disassemble the anode for Ex - Situ XRD measurement. | [{'operation': 'Discharge and charge', 'time': 'NaN'}] |  |  |  | 10.1016/j.apsusc.2021.150735
2e87e423af7da398ee72c3fb58863c01-p1 | posttreatment | 2e87e423af7da398ee72c3fb58863c01-p1-pos-2 | 2. Grind the product into powder in an agate mortar. |  |  |  |  | 10.1016/j.jphotochem.2020.112355
2f53dae62b73914fa552e4f0b5e76472-p1 | synthesis | 2f53dae62b73914fa552e4f0b5e76472-p1-syn-3 | 3. Add water to make up the total volume of liquor to 50 mL. |  |  |  | ['water'] | 10.1002/elan.200603699
2f128cecd77cad88d4b6ad359e89c832-p1 | pretreatment | 2f128cecd77cad88d4b6ad359e89c832-p1-pre-1 | Synthesize graphene oxide (GO) from natural graphite flakes by a modified Hummers method |  |  |  |  | 10.1016/j.cej.2017.05.105
2f53dae62b73914fa552e4f0b5e76472-p1 | posttreatment | 2f53dae62b73914fa552e4f0b5e76472-p1-pos-1 | 1. Terminate the polymerization process by adding excess methanol and allow the liquor to age. |  |  |  |  | 10.1002/elan.200603699
2f128cecd77cad88d4b6ad359e89c832-p1 | posttreatment | 2f128cecd77cad88d4b6ad359e89c832-p1-pos-1 | Rinse the products thoroughly with distilled water and ethanol |  |  |  | ['distilled water', 'ethanol'] | 10.1016/j.cej.2017.05.105
2e87e423af7da398ee72c3fb58863c01-p1 | synthesis | 2e87e423af7da398ee72c3fb58863c01-p1-syn-1 | 1. Put the mixture of melamine and metal salt (or just melamine for bare g - C3N4) into a porcelain crucible with cover. |  |  |  |  | 10.1016/j.jphotochem.2020.112355
2f128cecd77cad88d4b6ad359e89c832-p1 | synthesis | 2f128cecd77cad88d4b6ad359e89c832-p1-syn-1 | Add 20 mL of deionized water containing specific weight ratio of GO in ZnO NR growth precursor solution |  |  |  | ['deionized water'] | 10.1016/j.cej.2017.05.105
2ffbe4c0b6f429004e5555510a4b5651-p1 | synthesis | 2ffbe4c0b6f429004e5555510a4b5651-p1-syn-5 | 5. Heat the autoclave to 140 C and maintain for 6 h | [{'operation': 'maintaining the temperature in the autoclave', 'time': '6 h'}] | [{'operation': 'heating and maintaining in the autoclave', 'temperature': '140 C'}] |  |  | 10.1002/chem.201703900
2f53dae62b73914fa552e4f0b5e76472-p1 | posttreatment | 2f53dae62b73914fa552e4f0b5e76472-p1-pos-3 | 3. Dry the precipitates in a vacuum oven at 25 C for 12 hours. | [{'operation': 'drying', 'time': '12 hours'}] | [{'operation': 'drying', 'temperature': '25 C'}] |  |  | 10.1002/elan.200603699
2fbbda61e70f9aae9e6c2f9140cc87d7-p7 | synthesis | 2fbbda61e70f9aae9e6c2f9140cc87d7-p7-syn-1 | Introduce the carbon source into the HWCVD equipment |  |  |  |  | 10.1021/acsami.0c19188
2fbbda61e70f9aae9e6c2f9140cc87d7-p3 | synthesis | 2fbbda61e70f9aae9e6c2f9140cc87d7-p3-syn-1 | Introduce methane into the AHV - PECVD equipment |  |  |  |  | 10.1021/acsami.0c19188
2f53dae62b73914fa552e4f0b5e76472-p1 | pretreatment | 2f53dae62b73914fa552e4f0b5e76472-p1-pre-1 | Re - distill pyrrole at reduced pressure in saturated argon atmosphere and store in 1 mL ampoules in the dark at 4 C |  | [{'operation': 'storage', 'temperature': '4 C'}] | [{'operation': 're - distillation', 'pressure': 'reduced pressure'}] | ['saturated argon atmosphere'] | 10.1002/elan.200603699
2ee07c4eec25f6cf2691252966a922d7-p1 | synthesis | 2ee07c4eec25f6cf2691252966a922d7-p1-syn-1 | 1. Treat 1 g of Ti3AlC2 in 20 mL of 40% HF aqueous solution for 24 h at 30 C. | [{'operation': 'treatment', 'time': '24 h'}] | [{'operation': 'treatment', 'temperature': '30 C'}] |  | ['40% HF aqueous solution'] | 10.1016/j.apsusc.2021.150735
2ffbe4c0b6f429004e5555510a4b5651-p2 | posttreatment | 2ffbe4c0b6f429004e5555510a4b5651-p2-pos-2 | 2. Wash the product with distilled water for several times |  |  |  | ['distilled water'] | 10.1002/chem.201703900
2ee07c4eec25f6cf2691252966a922d7-p1 | posttreatment | 2ee07c4eec25f6cf2691252966a922d7-p1-pos-1 | 1. Mix the Ti3C2Tx (80 wt%), polyvinylidene fluoride (10 wt%), and acetylene black (10 wt%) in N - methyl - 2 - pyrrolidone (NMP) solvent. |  |  |  | ['N - methyl - 2 - pyrrolidone'] | 10.1016/j.apsusc.2021.150735
2ffbe4c0b6f429004e5555510a4b5651-p2 | posttreatment | 2ffbe4c0b6f429004e5555510a4b5651-p2-pos-1 | 1. Collect the obtained product (PtCu - NWs) |  |  |  |  | 10.1002/chem.201703900
2fbbda61e70f9aae9e6c2f9140cc87d7-p6 | synthesis | 2fbbda61e70f9aae9e6c2f9140cc87d7-p6-syn-1 | Place the target material and substrate in the magnetron sputtering equipment |  |  |  |  | 10.1021/acsami.0c19188
2ffbe4c0b6f429004e5555510a4b5651-p2 | synthesis | 2ffbe4c0b6f429004e5555510a4b5651-p2-syn-3 | 3. Stir the mixture continuously for 5 min | [{'operation': 'stirring', 'time': '5 min'}] |  |  |  | 10.1002/chem.201703900
2ffbe4c0b6f429004e5555510a4b5651-p1 | synthesis | 2ffbe4c0b6f429004e5555510a4b5651-p1-syn-2 | 2. Stir the mixture continuously for 5 min | [{'operation': 'stirring', 'time': '5 min'}] |  |  |  | 10.1002/chem.201703900
2fbbda61e70f9aae9e6c2f9140cc87d7-p1 | synthesis | 2fbbda61e70f9aae9e6c2f9140cc87d7-p1-syn-1 | Introduce methane as carbon source into the MPCVD equipment |  |  |  | ['MPCVD equipment'] | 10.1021/acsami.0c19188
2ffbe4c0b6f429004e5555510a4b5651-p1 | posttreatment | 2ffbe4c0b6f429004e5555510a4b5651-p1-pos-1 | 1. Collect the obtained product (PtCu - NWs/rGO) |  |  |  |  | 10.1002/chem.201703900
2ffbe4c0b6f429004e5555510a4b5651-p3 | synthesis | 2ffbe4c0b6f429004e5555510a4b5651-p3-syn-3 | 3. React the mixture for 2 h at room temperature | [{'operation': 'reacting', 'time': '2 h'}] | [{'operation': 'reacting', 'temperature': 'room temperature'}] |  |  | 10.1002/chem.201703900
2fbbda61e70f9aae9e6c2f9140cc87d7-p5 | synthesis | 2fbbda61e70f9aae9e6c2f9140cc87d7-p5-syn-1 | Place the SiC substrate in the high - temperature heating equipment |  |  |  |  | 10.1021/acsami.0c19188
2ee07c4eec25f6cf2691252966a922d7-p1 | posttreatment | 2ee07c4eec25f6cf2691252966a922d7-p1-pos-3 | 3. Assemble the prepared anode with metallic Na in a CR2032 coin - type cell using 1 M NaClO4 in ethylene carbonate/diethyl carbonate (EC/DEC, v/v = 1:1) as electrolyte and glass microfiber GF/D as separator. |  |  |  | ['Ethylene carbonate', 'Diethyl carbonate'] | 10.1016/j.apsusc.2021.150735
2ffbe4c0b6f429004e5555510a4b5651-p1 | posttreatment | 2ffbe4c0b6f429004e5555510a4b5651-p1-pos-2 | 2. Wash the product with distilled water for several times |  |  |  | ['distilled water'] | 10.1002/chem.201703900
2ffbe4c0b6f429004e5555510a4b5651-p1 | synthesis | 2ffbe4c0b6f429004e5555510a4b5651-p1-syn-4 | 4. Transfer the resultant solution to a 20 mL Teflon - lined stainless - steel autoclave |  |  |  |  | 10.1002/chem.201703900
2ffbe4c0b6f429004e5555510a4b5651-p3 | synthesis | 2ffbe4c0b6f429004e5555510a4b5651-p3-syn-2 | 2. Drop 5 mL of NaBH4 solution (0.3 M) into the mixture |  |  |  |  | 10.1002/chem.201703900
2f53dae62b73914fa552e4f0b5e76472-p1 | synthesis | 2f53dae62b73914fa552e4f0b5e76472-p1-syn-1 | 1. Dissolve 1.06 mL (0.015 mol) of pyrrole in 20 mL aqueous solution containing 3.57 g (0.012 mol) of NSA at 60 C and stir for 15 min. | [{'operation': 'stirring', 'time': '15 min'}] | [{'operation': 'dissolving', 'temperature': '60 C'}] |  | ['aqueous solution'] | 10.1002/elan.200603699
2ffbe4c0b6f429004e5555510a4b5651-p2 | synthesis | 2ffbe4c0b6f429004e5555510a4b5651-p2-syn-5 | 5. Transfer the resultant solution to a 20 mL Teflon - lined stainless - steel autoclave |  |  |  |  | 10.1002/chem.201703900
2e87e423af7da398ee72c3fb58863c01-p1 | pretreatment | 2e87e423af7da398ee72c3fb58863c01-p1-pre-1 | 1. Ground 2 g melamine in an agate mortar with appropriative metal salt (iron(III) nitrate hexahydrate, bismuth(III) nitrate pentahydrate, manganese(II) nitrate hydrate or antimony(III) sulfate) until a homogeneous mixture was obtained. For bare g - C3N4, no metal salt was added. |  |  |  |  | 10.1016/j.jphotochem.2020.112355
2ffbe4c0b6f429004e5555510a4b5651-p2 | synthesis | 2ffbe4c0b6f429004e5555510a4b5651-p2-syn-1 | 1. Follow the steps similar to PtCu - NWs/rGO synthesis but without adding GO |  |  |  |  | 10.1002/chem.201703900
2ffbe4c0b6f429004e5555510a4b5651-p3 | posttreatment | 2ffbe4c0b6f429004e5555510a4b5651-p3-pos-1 | 1. Collect the resultant product (PtCu - NPs/rGO) by centrifugation |  |  |  |  | 10.1002/chem.201703900
2ffbe4c0b6f429004e5555510a4b5651-p1 | pretreatment | 2ffbe4c0b6f429004e5555510a4b5651-p1-pre-1 | 1. Disperse 5 mg of GO into 6 mL of H2O |  |  |  | ['H2O'] | 10.1002/chem.201703900
2f53dae62b73914fa552e4f0b5e76472-p1 | posttreatment | 2f53dae62b73914fa552e4f0b5e76472-p1-pos-2 | 2. Vacuum - filter the resulting polypyrrole precipitate and wash sequentially with excess water, methanol and acetone until a colorless filtrate is obtained. |  |  | [{'operation': 'vacuum - filtering', 'pressure': 'vacuum'}] | ['water', 'methanol', 'acetone'] | 10.1002/elan.200603699
2fbbda61e70f9aae9e6c2f9140cc87d7-p2 | synthesis | 2fbbda61e70f9aae9e6c2f9140cc87d7-p2-syn-1 | Introduce methane, argon and hydrogen into the ICP - PECVD equipment |  |  |  |  | 10.1021/acsami.0c19188
2ffbe4c0b6f429004e5555510a4b5651-p1 | synthesis | 2ffbe4c0b6f429004e5555510a4b5651-p1-syn-3 | 3. Add 1 mL of HCHO solution (40%) into the above mixed solution |  |  |  |  | 10.1002/chem.201703900
2ffbe4c0b6f429004e5555510a4b5651-p2 | synthesis | 2ffbe4c0b6f429004e5555510a4b5651-p2-syn-4 | 4. Add 1 mL of HCHO solution (40%) into the above mixed solution |  |  |  |  | 10.1002/chem.201703900
2ffbe4c0b6f429004e5555510a4b5651-p2 | synthesis | 2ffbe4c0b6f429004e5555510a4b5651-p2-syn-6 | 6. Heat the autoclave to 140 C and maintain for 6 h | [{'operation': 'maintaining the temperature in the autoclave', 'time': '6 h'}] | [{'operation': 'heating and maintaining in the autoclave', 'temperature': '140 C'}] |  |  | 10.1002/chem.201703900
2ffbe4c0b6f429004e5555510a4b5651-p3 | synthesis | 2ffbe4c0b6f429004e5555510a4b5651-p3-syn-1 | 1. Add 0.5 mL of H2PtCl6 solution (50 mM), 0.5 mL of CuCl2 solution (50 mM) and 2 mL of PNIPAM - NH2 (50 mM) into 6.0 mL of solution containing 5 mg of GO |  |  |  |  | 10.1002/chem.201703900
2ffbe4c0b6f429004e5555510a4b5651-p1 | synthesis | 2ffbe4c0b6f429004e5555510a4b5651-p1-syn-1 | 1. Add 0.5 mL of H2PtCl6 solution (50 mM), 0.5 mL of CuCl2 solution (50 mM) and 2 mL of PNIPAM - NH2 (50 mM) into the GO suspension |  |  |  |  | 10.1002/chem.201703900
2ffbe4c0b6f429004e5555510a4b5651-p2 | synthesis | 2ffbe4c0b6f429004e5555510a4b5651-p2-syn-2 | 2. Add 0.5 mL of H2PtCl6 solution (50 mM), 0.5 mL of CuCl2 solution (50 mM) and 2 mL of PNIPAM - NH2 (50 mM) into the solution |  |  |  |  | 10.1002/chem.201703900
2f53dae62b73914fa552e4f0b5e76472-p1 | synthesis | 2f53dae62b73914fa552e4f0b5e76472-p1-syn-2 | 2. Cool the reaction solution and add 10 mL aqueous solution of 0.76 g (0.003 mol) APS, then stir for 24 hr at 0 C. | [{'operation': 'stirring', 'time': '24 hr'}] | [{'operation': 'stirring', 'temperature': '0 C'}] |  | ['water'] | 10.1002/elan.200603699
2fbbda61e70f9aae9e6c2f9140cc87d7-p4 | synthesis | 2fbbda61e70f9aae9e6c2f9140cc87d7-p4-syn-1 | Introduce methane into the furnace |  |  |  | ['furnace'] | 10.1021/acsami.0c19188
326bc28c02d88c1e0ee1498c1e9792b8-p3 | posttreatment | 326bc28c02d88c1e0ee1498c1e9792b8-p3-pos-1 | 1. Calculate the ECSA of the working electrodes according to the given equations. |  |  |  |  | 10.1021/acsomega.7b00437
323826daff3b89018d5731eb5142e75e-p3 | synthesis | 323826daff3b89018d5731eb5142e75e-p3-syn-2 | 2. Slowly add 30 mL of a sodium borohydride solution (0.05 M) and react for 2 h. | [{'operation': 'reaction', 'time': '2 h'}] |  |  |  | 10.1007/s12274-020-2687-y
323826daff3b89018d5731eb5142e75e-p1 | synthesis | 323826daff3b89018d5731eb5142e75e-p1-syn-3 | 3. Dry the resulting powder product under vacuum, then anneal in argon at 450 C for 3 h. | [{'operation': 'annealing', 'time': '3 h'}] | [{'operation': 'annealing', 'temperature': '450 C'}] | [{'operation': 'drying', 'pressure': 'vacuum'}] | ['argon'] | 10.1007/s12274-020-2687-y
326bc28c02d88c1e0ee1498c1e9792b8-p1 | synthesis | 326bc28c02d88c1e0ee1498c1e9792b8-p1-syn-1 | 1. Mix the two solutions by magnetic stirring for 30 min. | [{'operation': 'magnetic stirring', 'time': '30 min'}] |  |  |  | 10.1021/acsomega.7b00437
323826daff3b89018d5731eb5142e75e-p2 | synthesis | 323826daff3b89018d5731eb5142e75e-p2-syn-1 | 1. Continuously bubble 100% ammonia into the chloroform solution until the chloroform has completely evaporated. | [{'operation': 'bubbling ammonia until chloroform evaporation', 'time': 'NaN'}] |  |  | ['chloroform'] | 10.1007/s12274-020-2687-y
326bc28c02d88c1e0ee1498c1e9792b8-p1 | posttreatment | 326bc28c02d88c1e0ee1498c1e9792b8-p1-pos-2 | 2. Collect the resultant white BOC by centrifugation. |  |  |  |  | 10.1021/acsomega.7b00437
326bc28c02d88c1e0ee1498c1e9792b8-p2 | posttreatment | 326bc28c02d88c1e0ee1498c1e9792b8-p2-pos-2 | 2. Dry the GCE in air. |  |  |  | ['air'] | 10.1021/acsomega.7b00437
323826daff3b89018d5731eb5142e75e-p4 | synthesis | 323826daff3b89018d5731eb5142e75e-p4-syn-1 | 1. Quickly add small amounts of gold precursor solution into the W2N3 dispersion with vigorous magnetic stirring and react for 10 min. | [{'operation': 'reacting', 'time': '10 min'}] |  |  |  | 10.1007/s12274-020-2687-y
326bc28c02d88c1e0ee1498c1e9792b8-p1 | posttreatment | 326bc28c02d88c1e0ee1498c1e9792b8-p1-pos-1 | 1. Cool the mixture to room temperature. |  | [{'operation': 'cooling', 'temperature': 'room temperature'}] |  |  | 10.1021/acsomega.7b00437
323826daff3b89018d5731eb5142e75e-p2 | synthesis | 323826daff3b89018d5731eb5142e75e-p2-syn-2 | 2. Transfer the powders to a quartz boat and insert it into a horizontal quartz tube furnace. |  |  |  |  | 10.1007/s12274-020-2687-y
323826daff3b89018d5731eb5142e75e-p1 | pretreatment | 323826daff3b89018d5731eb5142e75e-p1-pre-2 | 2. Add different amounts of 3.0 M hydrochloric acid dropwise until the mixture color turns into a milk - white hue. |  |  |  |  | 10.1007/s12274-020-2687-y
323826daff3b89018d5731eb5142e75e-p1 | synthesis | 323826daff3b89018d5731eb5142e75e-p1-syn-2 | 2. Isolate the resulting light - blue products by centrifugation, and wash with water and ethanol for several times. |  |  |  | ['water', 'ethanol'] | 10.1007/s12274-020-2687-y
326bc28c02d88c1e0ee1498c1e9792b8-p2 | pretreatment | 326bc28c02d88c1e0ee1498c1e9792b8-p2-pre-1 | 1. Polish an L - style GCE (5 mm in diameter) with alumina powder. |  |  |  |  | 10.1021/acsomega.7b00437
326bc28c02d88c1e0ee1498c1e9792b8-p1 | pretreatment | 326bc28c02d88c1e0ee1498c1e9792b8-p1-pre-2 | 2. Dissolve 50 mmol urea in 20 mL of alcohol. |  |  |  | ['alcohol'] | 10.1021/acsomega.7b00437
323826daff3b89018d5731eb5142e75e-p2 | pretreatment | 323826daff3b89018d5731eb5142e75e-p2-pre-1 | 1. Add tungsten(VI) chloride powders to 100 mL of chloroform. |  |  |  | ['chloroform'] | 10.1007/s12274-020-2687-y
326bc28c02d88c1e0ee1498c1e9792b8-p2 | posttreatment | 326bc28c02d88c1e0ee1498c1e9792b8-p2-pos-1 | 1. Cast 10 μL of the as - prepared sample solution onto the GCE. |  |  |  |  | 10.1021/acsomega.7b00437
326bc28c02d88c1e0ee1498c1e9792b8-p2 | synthesis | 326bc28c02d88c1e0ee1498c1e9792b8-p2-syn-1 | 1. Disperse 20 mg BOC in 500 μL of alcohol under ultrasonication. |  |  |  | ['alcohol'] | 10.1021/acsomega.7b00437
323826daff3b89018d5731eb5142e75e-p3 | pretreatment | 323826daff3b89018d5731eb5142e75e-p3-pre-1 | 1. Disperse 30 mg of well - ground W2N3 powder in 30 mL DI water with sonication for 5 min to form a homogeneous mixture. | [{'operation': 'sonication', 'time': '5 min'}] |  |  | ['DI water'] | 10.1007/s12274-020-2687-y
326bc28c02d88c1e0ee1498c1e9792b8-p2 | pretreatment | 326bc28c02d88c1e0ee1498c1e9792b8-p2-pre-3 | 3. Dry the GCE under nitrogen. |  |  |  | ['nitrogen'] | 10.1021/acsomega.7b00437
32ce7bdf3c84c3d25e5fd0952f8d69b9-p1 | synthesis | 32ce7bdf3c84c3d25e5fd0952f8d69b9-p1-syn-4 | 4. Carbonize the stabilized hybrids in argon at 600 C for 2 h with a heating rate of 5 Cmin–1. | [{'operation': 'carbonizing', 'time': '2 h'}] | [{'operation': 'carbonizing', 'temperature': '600 C'}] |  | ['argon'] | 10.1007/s12274-017-1700-6
326bc28c02d88c1e0ee1498c1e9792b8-p3 | synthesis | 326bc28c02d88c1e0ee1498c1e9792b8-p3-syn-2 | 2. Perform controlled potential electrolysis using a LAND CT2001C cell performance - testing instrument with CO2 gas aerated continuously at a flow rate of 10 mL min−1 during the electrolysis process. |  |  |  |  | 10.1021/acsomega.7b00437
323826daff3b89018d5731eb5142e75e-p2 | posttreatment | 323826daff3b89018d5731eb5142e75e-p2-pos-1 | 1. Cool the furnace to room temperature under an NH3 flow, and then purge with argon gas before sample removal. |  | [{'operation': 'Cooling the furnace', 'temperature': 'room temperature'}] |  | ['NH3 flow', 'argon gas'] | 10.1007/s12274-020-2687-y
326bc28c02d88c1e0ee1498c1e9792b8-p1 | pretreatment | 326bc28c02d88c1e0ee1498c1e9792b8-p1-pre-1 | 1. Dissolve 1 mmol Bi(NO3)35H2O in 20 mL of deionized water. |  |  |  | ['deionized water'] | 10.1021/acsomega.7b00437
32ce7bdf3c84c3d25e5fd0952f8d69b9-p1 | synthesis | 32ce7bdf3c84c3d25e5fd0952f8d69b9-p1-syn-2 | 2. Atomize the spray solution with a high voltage of 25 kV and maintain a distance of 15 cm between the nozzle and substrate at a flow rate of 1.0 mLh–1. |  |  |  |  | 10.1007/s12274-017-1700-6
323826daff3b89018d5731eb5142e75e-p3 | synthesis | 323826daff3b89018d5731eb5142e75e-p3-syn-1 | 1. Add an initial quantity of hexachloroplatinic acid hydrate solution with a concentration of 0.2 wt.% to the W2N3 dispersion with magnetic stirring and stir for 15 min. | [{'operation': 'stirring', 'time': '15 min'}] |  |  |  | 10.1007/s12274-020-2687-y
326bc28c02d88c1e0ee1498c1e9792b8-p2 | synthesis | 326bc28c02d88c1e0ee1498c1e9792b8-p2-syn-2 | 2. Add 50 μL of 5% Nafion solution to the suspension during the ultrasound treatment process to form the sample solution. |  |  |  |  | 10.1021/acsomega.7b00437
326bc28c02d88c1e0ee1498c1e9792b8-p1 | synthesis | 326bc28c02d88c1e0ee1498c1e9792b8-p1-syn-2 | 2. Heat the mixture to 90 C for 4 h in a water bath. | [{'operation': 'heating', 'time': '4 h'}] | [{'operation': 'heating', 'temperature': '90 C'}] |  | ['water bath'] | 10.1021/acsomega.7b00437
323826daff3b89018d5731eb5142e75e-p4 | pretreatment | 323826daff3b89018d5731eb5142e75e-p4-pre-1 | 1. Disperse 30 mg well - ground W2N3 powder in 60 mL DI water by sonication. |  |  |  | ['DI water'] | 10.1007/s12274-020-2687-y
32ce7bdf3c84c3d25e5fd0952f8d69b9-p1 | synthesis | 32ce7bdf3c84c3d25e5fd0952f8d69b9-p1-syn-3 | 3. Stabilize the as - prepared precursor hybrids in air at 250 C for 2 h. | [{'operation': 'stabilize', 'time': '2 h'}] | [{'operation': 'stabilize', 'temperature': '250 C'}] |  | ['air'] | 10.1007/s12274-017-1700-6
323826daff3b89018d5731eb5142e75e-p1 | synthesis | 323826daff3b89018d5731eb5142e75e-p1-syn-1 | 1. Transfer the homogeneous suspension to a 25 mL stainless steel autoclave and hold at 180 C for 12 h. | [{'operation': 'holding', 'time': '12 h'}] | [{'operation': 'holding', 'temperature': '180 C'}] |  |  | 10.1007/s12274-020-2687-y
32ce7bdf3c84c3d25e5fd0952f8d69b9-p1 | pretreatment | 32ce7bdf3c84c3d25e5fd0952f8d69b9-p1-pre-2 | 2. Stir the mixture magnetically at 80 C for 2 h and then perform ultrasonic dispersion for 2 h. | [{'operation': 'magnetic stirring', 'time': '2 h'}, {'operation': 'ultrasonic dispersion', 'time': '2 h'}] | [{'operation': 'magnetic stirring', 'temperature': '80 C'}] |  |  | 10.1007/s12274-017-1700-6
33125a55321e58b5c01c698c15522738-p1 | synthesis | 33125a55321e58b5c01c698c15522738-p1-syn-2 | 2. Introduce EDTA - 2Na to the mixture. Optimize the mixing solution of EDTA - 2Na concentration in preliminary experiments and add EDTA - 2Na to a final concentration of 4 mg mL - 1. |  |  |  |  | 10.1016/j.cej.2016.10.116
326bc28c02d88c1e0ee1498c1e9792b8-p2 | pretreatment | 326bc28c02d88c1e0ee1498c1e9792b8-p2-pre-2 | 2. Sonicate the GCE in alcohol and deionized water successively. |  |  |  | ['alcohol', 'deionized water'] | 10.1021/acsomega.7b00437
323826daff3b89018d5731eb5142e75e-p4 | pretreatment | 323826daff3b89018d5731eb5142e75e-p4-pre-2 | 2. Prepare a gold precursor solution by dissolving a small quantity of gold(III) chloride with a concentration of 0.2 wt.% in 10 mL of DI water to form a 0.25 mM precursor solution. |  |  |  | ['DI water'] | 10.1007/s12274-020-2687-y
33125a55321e58b5c01c698c15522738-p1 | posttreatment | 33125a55321e58b5c01c698c15522738-p1-pos-1 | 1. Retrieve the resultant black product by an external magnet. |  |  |  |  | 10.1016/j.cej.2016.10.116
326bc28c02d88c1e0ee1498c1e9792b8-p3 | pretreatment | 326bc28c02d88c1e0ee1498c1e9792b8-p3-pre-1 | 1. Bubble N2 or CO2 in the 20 mL of 0.1 mol L−1 KHCO3 electrolyte for 30 min. | [{'operation': 'Bubbling', 'time': '30 min'}] |  |  | ['0.1 mol L-1 KHCO3 electrolyte'] | 10.1021/acsomega.7b00437
323826daff3b89018d5731eb5142e75e-p1 | synthesis | 323826daff3b89018d5731eb5142e75e-p1-syn-4 | 4. Switch the gas to 100% ammonia, heat the mixture to 700 C with a ramping rate 2 C/min, and hold it for 3 h under an NH3 flow of 125 sccm. | [{'operation': 'holding', 'time': '3 h'}] | [{'operation': 'heating', 'temperature': '700 C'}] |  | ['NH3 flow of 125 sccm'] | 10.1007/s12274-020-2687-y
326bc28c02d88c1e0ee1498c1e9792b8-p3 | pretreatment | 326bc28c02d88c1e0ee1498c1e9792b8-p3-pre-2 | 2. Saturate the electrolyte with CO2 before the electrolysis experiment. |  |  |  |  | 10.1021/acsomega.7b00437
33125a55321e58b5c01c698c15522738-p1 | synthesis | 33125a55321e58b5c01c698c15522738-p1-syn-4 | 4. Transfer the mixture solution to a Teflon - lined stainless steel autoclave and heat at 200 C for 10 h. | [{'operation': 'heating', 'time': '10 h'}] | [{'operation': 'heating', 'temperature': '200 C'}] |  |  | 10.1016/j.cej.2016.10.116
33125a55321e58b5c01c698c15522738-p1 | posttreatment | 33125a55321e58b5c01c698c15522738-p1-pos-3 | 3. Dry the product at 60 C in a vacuum oven. |  | [{'operation': 'drying', 'temperature': '60 C'}] |  |  | 10.1016/j.cej.2016.10.116
32ce7bdf3c84c3d25e5fd0952f8d69b9-p1 | synthesis | 32ce7bdf3c84c3d25e5fd0952f8d69b9-p1-syn-1 | 1. Add 1 g Fe(acac)2 into the above suspension, stir magnetically at 80 C for 2 h and perform ultrasonic dispersion for an additional 2 h to form the precursor solution. | [{'operation': 'magnetic stirring', 'time': '2 h'}, {'operation': 'ultrasonic dispersion', 'time': '2 h'}] | [{'operation': 'magnetic stirring', 'temperature': '80 C'}] |  | ['above suspension'] | 10.1007/s12274-017-1700-6
323826daff3b89018d5731eb5142e75e-p2 | synthesis | 323826daff3b89018d5731eb5142e75e-p2-syn-3 | 3. Initiate the reaction by introducing 100% ammonia at ambient pressure with a flow rate of 150 sccm, ramp the furnace from room temperature to 700 C at a rate of 2 C/min, and hold the temperature at 700 C for 4 h. | [{'operation': 'holding the temperature', 'time': '4 h'}] | [{'operation': 'ramping the furnace', 'temperature': 'from room temperature to 700 C'}, {'operation': 'holding the temperature', 'temperature': '700 C'}] | [{'operation': 'initiating the reaction', 'pressure': 'ambient pressure'}] |  | 10.1007/s12274-020-2687-y
326bc28c02d88c1e0ee1498c1e9792b8-p1 | posttreatment | 326bc28c02d88c1e0ee1498c1e9792b8-p1-pos-4 | 4. Dry the BOC at 60 C for 12 h. | [{'operation': 'drying', 'time': '12 h'}] | [{'operation': 'drying', 'temperature': '60 C'}] |  |  | 10.1021/acsomega.7b00437
323826daff3b89018d5731eb5142e75e-p1 | posttreatment | 323826daff3b89018d5731eb5142e75e-p1-pos-1 | 1. Cool the tube furnace down to room temperature and flush with Ar before sample removal. |  | [{'operation': 'cooling', 'temperature': 'room temperature'}] |  |  | 10.1007/s12274-020-2687-y
33125a55321e58b5c01c698c15522738-p1 | posttreatment | 33125a55321e58b5c01c698c15522738-p1-pos-2 | 2. Wash the product with deionized water and ethanol for several times. |  |  |  | ['deionized water', 'ethanol'] | 10.1016/j.cej.2016.10.116
33125a55321e58b5c01c698c15522738-p1 | synthesis | 33125a55321e58b5c01c698c15522738-p1-syn-3 | 3. Sonicate the mixture for 10 min. | [{'operation': 'sonication', 'time': '10 min'}] |  |  |  | 10.1016/j.cej.2016.10.116
338070a4a576f09bdd0d0a77b139609f-p1 | posttreatment | 338070a4a576f09bdd0d0a77b139609f-p1-pos-2 | 2. Lyophilize the product for 48 h and store in a desiccator | [{'operation': 'lyophilizing', 'time': '48 h'}] |  |  |  | 10.1039/c9nj04367e
338070a4a576f09bdd0d0a77b139609f-p1 | synthesis | 338070a4a576f09bdd0d0a77b139609f-p1-syn-5 | 5. Transfer the muddy product to a square porcelain boat and continue drying to remove the remaining water |  |  |  |  | 10.1039/c9nj04367e
338070a4a576f09bdd0d0a77b139609f-p1 | synthesis | 338070a4a576f09bdd0d0a77b139609f-p1-syn-4 | 4. Concentrate and evaporate the mixed solution to a muddy form in a water bath with stirring |  |  |  | ['water bath'] | 10.1039/c9nj04367e
326bc28c02d88c1e0ee1498c1e9792b8-p1 | posttreatment | 326bc28c02d88c1e0ee1498c1e9792b8-p1-pos-3 | 3. Wash the BOC with deionized water and alcohol. |  |  |  | ['deionized water', 'alcohol'] | 10.1021/acsomega.7b00437
323826daff3b89018d5731eb5142e75e-p3 | posttreatment | 323826daff3b89018d5731eb5142e75e-p3-pos-1 | 1. Collect the resulting black products by centrifugation, wash with water and ethanol for three times, and dry under vacuum. |  |  | [{'operation': 'drying', 'pressure': 'vacuum'}] | ['water', 'ethanol'] | 10.1007/s12274-020-2687-y
326bc28c02d88c1e0ee1498c1e9792b8-p3 | synthesis | 326bc28c02d88c1e0ee1498c1e9792b8-p3-syn-1 | 1. Perform LSV with a scan rate of 50 mV s−1 using a CHI 660E electrochemical workstation in a N2 - or CO2 - saturated electrolyte. |  |  |  | ['N2 - or CO2 - saturated electrolyte'] | 10.1021/acsomega.7b00437
338070a4a576f09bdd0d0a77b139609f-p1 | synthesis | 338070a4a576f09bdd0d0a77b139609f-p1-syn-6 | 6. Put the product into a high temperature tube furnace for burning at 200 C for 1 h and at 1200 C for 4 h under H2/Ar | [{'operation': 'burning at 200 C', 'time': '1 h'}, {'operation': 'burning at 1200 C', 'time': '4 h'}] | [{'operation': 'burning', 'temperature': '200 C'}, {'operation': 'burning', 'temperature': '1200 C'}] |  | ['H2/Ar'] | 10.1039/c9nj04367e
323826daff3b89018d5731eb5142e75e-p1 | pretreatment | 323826daff3b89018d5731eb5142e75e-p1-pre-1 | 1. Dissolve 0.577 g sodium tungstate dihydrate and 0.0767 g potassium sulfate in 10 mL deionized water by magnetic stirring for 5 min to form a transparent solution. | [{'operation': 'magnetic stirring', 'time': '5 min'}] |  |  | ['deionized water'] | 10.1007/s12274-020-2687-y
33125a55321e58b5c01c698c15522738-p1 | synthesis | 33125a55321e58b5c01c698c15522738-p1-syn-1 | 1. Dissolve 0.12 g NiCl26H2O, 0.27 g FeCl36H2O and 0.5 g NaAc in 20 mL of ethylene glycol under bath sonication for 20 min until a clear solution is obtained. | [{'operation': 'Bath sonication', 'time': '20 min'}] |  |  | ['Ethylene glycol'] | 10.1016/j.cej.2016.10.116
33125a55321e58b5c01c698c15522738-p1 | pretreatment | 33125a55321e58b5c01c698c15522738-p1-pre-1 | 1. Use all chemicals of analytical reagent grade and Milli - Q element ultrapure water (18.2 Ω, Millipore, Massachusetts) to prepare solutions. Use all materials as - received without further treatment. |  |  |  |  | 10.1016/j.cej.2016.10.116
338070a4a576f09bdd0d0a77b139609f-p1 | synthesis | 338070a4a576f09bdd0d0a77b139609f-p1-syn-1 | 1. Disperse 50 mg of GO in 25 mL of high purity deionized water by sonication for 1 h | [{'operation': 'sonication', 'time': '1 h'}] |  |  | ['deionized water'] | 10.1039/c9nj04367e
338070a4a576f09bdd0d0a77b139609f-p1 | posttreatment | 338070a4a576f09bdd0d0a77b139609f-p1-pos-1 | 1. Purify the product by repeated washing and centrifugation (10 000 rpm, 20 minutes) | [{'operation': 'washing and centrifugation', 'time': '20 minutes'}] |  |  |  | 10.1039/c9nj04367e
338070a4a576f09bdd0d0a77b139609f-p1 | pretreatment | 338070a4a576f09bdd0d0a77b139609f-p1-pre-1 | 1. Prepare graphene oxide (GO) from purified natural graphite using Hummers’ method with modification |  |  |  |  | 10.1039/c9nj04367e
338070a4a576f09bdd0d0a77b139609f-p1 | synthesis | 338070a4a576f09bdd0d0a77b139609f-p1-syn-7 | 7. Use H2/Ar to quickly decrease the reaction temperature to 25 C |  | [{'operation': 'decrease the reaction temperature', 'temperature': '25 C'}] |  | ['H2/Ar'] | 10.1039/c9nj04367e
338070a4a576f09bdd0d0a77b139609f-p1 | synthesis | 338070a4a576f09bdd0d0a77b139609f-p1-syn-3 | 3. Add the mixture to the GO dispersion and sonicate for an additional 1 h | [{'operation': 'sonicate', 'time': '1 h'}] |  |  |  | 10.1039/c9nj04367e
323826daff3b89018d5731eb5142e75e-p4 | posttreatment | 323826daff3b89018d5731eb5142e75e-p4-pos-1 | 1. Isolate the sample by centrifugation and wash with water to remove any remaining Au precursor. |  |  |  | ['water'] | 10.1007/s12274-020-2687-y
34985cbc08a1e21f79e03b911a1ae91d-p1 | synthesis | 34985cbc08a1e21f79e03b911a1ae91d-p1-syn-3 | 3. Impregnate sulfur into the as - prepared BCNNTs by a melt - infiltration method |  |  |  |  | 10.1039/c9ta11500e
349736d9aaaf7fb4ce45c042f2642e2c-p1 | synthesis | 349736d9aaaf7fb4ce45c042f2642e2c-p1-syn-3 | 3. Mix 0.235 ml hydrofluoric acid (40 wt%) with the white suspension |  |  |  |  | 10.1016/j.apcatb.2013.10.027
34985cbc08a1e21f79e03b911a1ae91d-p1 | synthesis | 34985cbc08a1e21f79e03b911a1ae91d-p1-syn-2 | 2. Synthesize BCNNTs through thermal - induced polymerization at 900 C in a tube furnace system |  | [{'operation': 'thermal - induced polymerization', 'temperature': '900 C'}] |  |  | 10.1039/c9ta11500e
34985cbc08a1e21f79e03b911a1ae91d-p1 | synthesis | 34985cbc08a1e21f79e03b911a1ae91d-p1-syn-1 | 1. Obtain the precursor after drying the suspension |  |  |  |  | 10.1039/c9ta11500e
349736d9aaaf7fb4ce45c042f2642e2c-p1 | synthesis | 349736d9aaaf7fb4ce45c042f2642e2c-p1-syn-5 | 5. Transfer the suspension into a Teflon - lined autoclave and conduct hydrothermal treatment at 180 C for 12 h | [{'operation': 'hydrothermal treatment', 'time': '12 h'}] | [{'operation': 'hydrothermal treatment', 'temperature': '180 C'}] |  |  | 10.1016/j.apcatb.2013.10.027
349736d9aaaf7fb4ce45c042f2642e2c-p1 | posttreatment | 349736d9aaaf7fb4ce45c042f2642e2c-p1-pos-4 | 4. For TiO2(0 0 1) microspheres, calcinate TiO2(0 0 1)/C microspheres in air at 550 C for 5 h to remove the glucose - derived carbonaceous species | [{'operation': 'calcination', 'time': '5 h'}] | [{'operation': 'calcination', 'temperature': '550 C'}] |  | ['air'] | 10.1016/j.apcatb.2013.10.027
349736d9aaaf7fb4ce45c042f2642e2c-p1 | pretreatment | 349736d9aaaf7fb4ce45c042f2642e2c-p1-pre-1 | 1. Dissolve 1 g glucose into 30 ml of distilled water and stir for 30 min | [{'operation': 'stirring', 'time': '30 min'}] |  |  | ['distilled water'] | 10.1016/j.apcatb.2013.10.027
32ce7bdf3c84c3d25e5fd0952f8d69b9-p1 | pretreatment | 32ce7bdf3c84c3d25e5fd0952f8d69b9-p1-pre-1 | 1. Add 0.5 g PVP, 0.56 g PS, 0.22 g KB, and 0.1 g CNTs into 20 mL DMF. |  |  |  | ['DMF'] | 10.1007/s12274-017-1700-6
349736d9aaaf7fb4ce45c042f2642e2c-p1 | synthesis | 349736d9aaaf7fb4ce45c042f2642e2c-p1-syn-2 | 2. Stir the white suspension for 30 min | [{'operation': 'stirring', 'time': '30 min'}] |  |  |  | 10.1016/j.apcatb.2013.10.027
349736d9aaaf7fb4ce45c042f2642e2c-p1 | synthesis | 349736d9aaaf7fb4ce45c042f2642e2c-p1-syn-4 | 4. Stir the resulting suspension for another 10 min | [{'operation': 'stirring', 'time': '10 min'}] |  |  |  | 10.1016/j.apcatb.2013.10.027
338070a4a576f09bdd0d0a77b139609f-p1 | synthesis | 338070a4a576f09bdd0d0a77b139609f-p1-syn-2 | 2. Disperse 17 mg of In2O3 solid into 20 mL of distilled water and stir well, then add 5 ml of K2PtCl4 (1 g/100 ml) and sonicate for 30 minutes | [{'operation': 'sonication', 'time': '30 minutes'}] |  |  | ['distilled water'] | 10.1039/c9nj04367e
349736d9aaaf7fb4ce45c042f2642e2c-p1 | posttreatment | 349736d9aaaf7fb4ce45c042f2642e2c-p1-pos-2 | 2. Wash the precipitate with distilled water and absolute ethanol for several times |  |  |  | ['distilled water', 'absolute ethanol'] | 10.1016/j.apcatb.2013.10.027
349736d9aaaf7fb4ce45c042f2642e2c-p1 | posttreatment | 349736d9aaaf7fb4ce45c042f2642e2c-p1-pos-3 | 3. Dry the precipitate in vacuum at 80 C for 10 h | [{'operation': 'drying', 'time': '10 h'}] | [{'operation': 'drying', 'temperature': '80 C'}] | [{'operation': 'drying', 'pressure': 'vacuum'}] |  | 10.1016/j.apcatb.2013.10.027
355d1ed21a7822864be2db6f761d8be7-p1 | posttreatment | 355d1ed21a7822864be2db6f761d8be7-p1-pos-3 | 3. Dry the precipitate at 60 C. |  | [{'operation': 'drying', 'temperature': '60 C'}] |  |  | 10.1016/j.electacta.2016.06.135
349736d9aaaf7fb4ce45c042f2642e2c-p1 | posttreatment | 349736d9aaaf7fb4ce45c042f2642e2c-p1-pos-1 | 1. Cool the autoclave naturally in air to obtain a brown precipitate TiO2/C |  |  |  | ['air'] | 10.1016/j.apcatb.2013.10.027
349736d9aaaf7fb4ce45c042f2642e2c-p1 | synthesis | 349736d9aaaf7fb4ce45c042f2642e2c-p1-syn-1 | 1. Add 2 ml Ti(OBu)4 (TNB) dropwise to the glucose solution slowly under vigorous stirring to obtain a white suspension |  |  |  |  | 10.1016/j.apcatb.2013.10.027
355d1ed21a7822864be2db6f761d8be7-p1 | synthesis | 355d1ed21a7822864be2db6f761d8be7-p1-syn-2 | 2. Transfer the mixture into a three - neck flask and reflux at 180 C for 22 h. | [{'operation': 'reflux', 'time': '22 h'}] | [{'operation': 'reflux', 'temperature': '180 C'}] |  |  | 10.1016/j.electacta.2016.06.135
355d1ed21a7822864be2db6f761d8be7-p1 | posttreatment | 355d1ed21a7822864be2db6f761d8be7-p1-pos-1 | 1. Cool the mixture to room temperature naturally. |  | [{'operation': 'cooling', 'temperature': 'room temperature'}] |  |  | 10.1016/j.electacta.2016.06.135
355d1ed21a7822864be2db6f761d8be7-p1 | posttreatment | 355d1ed21a7822864be2db6f761d8be7-p1-pos-4 | 4. Calcinate the precipitate at 500 C with a rate of 5 C min-1 and keep it under an argon atmosphere for 2 h to obtain the final product. | [{'operation': 'calcination', 'time': '2 h'}] | [{'operation': 'calcination', 'temperature': '500 C'}] |  | ['argon atmosphere'] | 10.1016/j.electacta.2016.06.135
355d1ed21a7822864be2db6f761d8be7-p1 | synthesis | 355d1ed21a7822864be2db6f761d8be7-p1-syn-1 | 1. Add 1.3 g of FeCl3 and 2.0 g of CH3COONa to the solution. |  |  |  | ['solution'] | 10.1016/j.electacta.2016.06.135
355d1ed21a7822864be2db6f761d8be7-p1 | posttreatment | 355d1ed21a7822864be2db6f761d8be7-p1-pos-2 | 2. Filter, centrifuge and wash the formed precipitate several times with de - ionized water and absolute ethanol. |  |  |  | ['de - ionized water', 'absolute ethanol'] | 10.1016/j.electacta.2016.06.135
34985cbc08a1e21f79e03b911a1ae91d-p1 | pretreatment | 34985cbc08a1e21f79e03b911a1ae91d-p1-pre-1 | 1. Disperse boric acid, polyethylene glycol (PEG), and urea in deionized water to form a suspension |  |  |  | ['deionized water'] | 10.1039/c9ta11500e
355d1ed21a7822864be2db6f761d8be7-p1 | pretreatment | 355d1ed21a7822864be2db6f761d8be7-p1-pre-1 | 1. Disperse 0.02 g of PEO and 0.1 g of multi - walled carbon nanotubes (CNTs) in an 80 mL ethanol - ethylene glycol solution (1:1 v/v) by ultrasonication for 30 min. | [{'operation': 'ultrasonication', 'time': '30 min'}] |  |  | ['ethanol - ethylene glycol solution (1:1 v/v)'] | 10.1016/j.electacta.2016.06.135
374a5ae933b167b3e0444e70efa9feb0-p7 | pretreatment | 374a5ae933b167b3e0444e70efa9feb0-p7-pre-1 | Handle bulk black phosphorus in inert environment |  |  |  | ['inert environment'] | 10.1021/acsnano.5b02806
374a5ae933b167b3e0444e70efa9feb0-p4 | synthesis | 374a5ae933b167b3e0444e70efa9feb0-p4-syn-1 | Exfoliate TMDs via solution - based methods |  |  |  |  | 10.1021/acsnano.5b02806
374a5ae933b167b3e0444e70efa9feb0-p7 | synthesis | 374a5ae933b167b3e0444e70efa9feb0-p7-syn-1 | Exfoliate two - dimensional black phosphorus via solution - based methods |  |  |  |  | 10.1021/acsnano.5b02806
374a5ae933b167b3e0444e70efa9feb0-p5 | synthesis | 374a5ae933b167b3e0444e70efa9feb0-p5-syn-1 | Grow TMDs by chemical vapor deposition |  |  |  |  | 10.1021/acsnano.5b02806
374a5ae933b167b3e0444e70efa9feb0-p3 | synthesis | 374a5ae933b167b3e0444e70efa9feb0-p3-syn-1 | Exfoliate TMDs via micromechanical methods |  |  |  |  | 10.1021/acsnano.5b02806
374a5ae933b167b3e0444e70efa9feb0-p6 | synthesis | 374a5ae933b167b3e0444e70efa9feb0-p6-syn-1 | Prepare two - dimensional silicon film in ultrahigh vacuum on single - crystal silver substrate |  |  |  | ['ultrahigh vacuum'] | 10.1021/acsnano.5b02806
374a5ae933b167b3e0444e70efa9feb0-p2 | synthesis | 374a5ae933b167b3e0444e70efa9feb0-p2-syn-1 | Exfoliate graphene from graphite via ultrasonication in commonly available solvents |  |  |  | ['commonly available solvents'] | 10.1021/acsnano.5b02806
374a5ae933b167b3e0444e70efa9feb0-p1 | synthesis | 374a5ae933b167b3e0444e70efa9feb0-p1-syn-1 | Exfoliate graphene from graphite via micromechanical methods |  |  |  |  | 10.1021/acsnano.5b02806
38d0567ae93de1a8fedf2e183a7899e7-p2 | posttreatment | 38d0567ae93de1a8fedf2e183a7899e7-p2-pos-2 | 2. Anneal the product for 2 h at 300 C. | [{'operation': 'annealing', 'time': '2 h'}] | [{'operation': 'annealing', 'temperature': '300 C'}] |  |  | 10.1016/j.vacuum.2018.08.019
38d0567ae93de1a8fedf2e183a7899e7-p4 | posttreatment | 38d0567ae93de1a8fedf2e183a7899e7-p4-pos-2 | 2. Anneal the product for 2 h at 300 C. | [{'operation': 'annealing', 'time': '2 h'}] | [{'operation': 'annealing', 'temperature': '300 C'}] |  |  | 10.1016/j.vacuum.2018.08.019
38d0567ae93de1a8fedf2e183a7899e7-p4 | synthesis | 38d0567ae93de1a8fedf2e183a7899e7-p4-syn-1 | 1. Stir the mixed solution for 10 minutes and add dilute ammonia solution drop - wise till a clear solution is obtained. | [{'operation': 'stirring', 'time': '10 minutes'}] |  |  |  | 10.1016/j.vacuum.2018.08.019
38d0567ae93de1a8fedf2e183a7899e7-p1 | synthesis | 38d0567ae93de1a8fedf2e183a7899e7-p1-syn-1 | 1. Mix 1g of hexamethelenetetramine (HMT) with the dispersed GO solution and stir for 10 minutes. | [{'operation': 'stirring', 'time': '10 minutes'}] |  |  |  | 10.1016/j.vacuum.2018.08.019
38d0567ae93de1a8fedf2e183a7899e7-p2 | synthesis | 38d0567ae93de1a8fedf2e183a7899e7-p2-syn-1 | 1. Stir the mixed solution for 10 minutes and add dilute ammonia solution drop - wise till a clear solution is obtained. | [{'operation': 'stirring', 'time': '10 minutes'}] |  |  |  | 10.1016/j.vacuum.2018.08.019
38d0567ae93de1a8fedf2e183a7899e7-p2 | pretreatment | 38d0567ae93de1a8fedf2e183a7899e7-p2-pre-1 | 1. Prepare 10 ml 0.4 M zinc nitrate [Zn(NO3)2] and 10 ml 0.4 M copper nitrate [Cu(NO3)2] solutions and mix them together. |  |  |  |  | 10.1016/j.vacuum.2018.08.019
38d0567ae93de1a8fedf2e183a7899e7-p1 | pretreatment | 38d0567ae93de1a8fedf2e183a7899e7-p1-pre-1 | 1. Prepare 40 mg of GO powder and disperse it well in 40 ml of distilled water through sonication. | [{'operation': 'sonication', 'time': 'NaN'}] |  |  | ['distilled water'] | 10.1016/j.vacuum.2018.08.019
38d0567ae93de1a8fedf2e183a7899e7-p3 | posttreatment | 38d0567ae93de1a8fedf2e183a7899e7-p3-pos-2 | 2. Anneal the product for 2 h at 300 C. | [{'operation': 'annealing', 'time': '2 h'}] | [{'operation': 'annealing', 'temperature': '300 C'}] |  |  | 10.1016/j.vacuum.2018.08.019
38d0567ae93de1a8fedf2e183a7899e7-p3 | synthesis | 38d0567ae93de1a8fedf2e183a7899e7-p3-syn-3 | 3. Transfer the mixture into a 100 ml autoclave and keep it in an oven at 150 C for 12 h. | [{'operation': 'keeping in the oven', 'time': '12 h'}] | [{'operation': 'keeping in the oven', 'temperature': '150 C'}] |  |  | 10.1016/j.vacuum.2018.08.019
38d0567ae93de1a8fedf2e183a7899e7-p1 | posttreatment | 38d0567ae93de1a8fedf2e183a7899e7-p1-pos-1 | 1. Wash the resulting black solid precipitate through centrifugation using ethanol and distilled water. |  |  |  | ['ethanol', 'distilled water'] | 10.1016/j.vacuum.2018.08.019
38d0567ae93de1a8fedf2e183a7899e7-p4 | synthesis | 38d0567ae93de1a8fedf2e183a7899e7-p4-syn-2 | 2. Add well - dispersed N - rGO to the solution mixture and stir. | [{'operation': 'stirring', 'time': 'NaN'}] |  |  |  | 10.1016/j.vacuum.2018.08.019
38d0567ae93de1a8fedf2e183a7899e7-p4 | synthesis | 38d0567ae93de1a8fedf2e183a7899e7-p4-syn-3 | 3. Transfer the mixture into a 100 ml autoclave and keep it in an oven at 150 C for 12 h. | [{'operation': 'keeping in the oven', 'time': '12 h'}] | [{'operation': 'keeping in the oven', 'temperature': '150 C'}] |  |  | 10.1016/j.vacuum.2018.08.019
38d0567ae93de1a8fedf2e183a7899e7-p4 | pretreatment | 38d0567ae93de1a8fedf2e183a7899e7-p4-pre-1 | 1. Prepare 10 ml 0.4 M zinc nitrate [Zn(NO3)2] and 10 ml 0.4 M copper nitrate [Cu(NO3)2] solutions and mix them together. |  |  |  |  | 10.1016/j.vacuum.2018.08.019
38d0567ae93de1a8fedf2e183a7899e7-p3 | synthesis | 38d0567ae93de1a8fedf2e183a7899e7-p3-syn-2 | 2. Add the dispersed GO solution to the solution mixture and stir. | [{'operation': 'stirring', 'time': 'NaN'}] |  |  |  | 10.1016/j.vacuum.2018.08.019
38d0567ae93de1a8fedf2e183a7899e7-p3 | posttreatment | 38d0567ae93de1a8fedf2e183a7899e7-p3-pos-1 | 1. Collect the product through centrifugation and wash it with ethanol and distilled water. |  |  |  | ['ethanol', 'distilled water'] | 10.1016/j.vacuum.2018.08.019
38d0567ae93de1a8fedf2e183a7899e7-p2 | synthesis | 38d0567ae93de1a8fedf2e183a7899e7-p2-syn-2 | 2. Transfer the solution into a 100 ml stainless steel autoclave and keep it in an oven at 150 C for 12 h. | [{'operation': 'keeping in the oven', 'time': '12 h'}] | [{'operation': 'keeping in the oven', 'temperature': '150 C'}] |  | ['100 ml stainless steel autoclave', 'oven'] | 10.1016/j.vacuum.2018.08.019
38d0567ae93de1a8fedf2e183a7899e7-p4 | posttreatment | 38d0567ae93de1a8fedf2e183a7899e7-p4-pos-1 | 1. Collect the product through centrifugation and wash it with ethanol and distilled water. |  |  |  | ['ethanol', 'distilled water'] | 10.1016/j.vacuum.2018.08.019
38d0567ae93de1a8fedf2e183a7899e7-p3 | pretreatment | 38d0567ae93de1a8fedf2e183a7899e7-p3-pre-1 | 1. Prepare 10 ml 0.4 M zinc nitrate [Zn(NO3)2] and 10 ml 0.4 M copper nitrate [Cu(NO3)2] solutions and mix them together. |  |  |  |  | 10.1016/j.vacuum.2018.08.019
398f04d815c16a069b613ec8be09b82f-p1 | pretreatment | 398f04d815c16a069b613ec8be09b82f-p1-pre-1 | Synthesize nanospindles and nanospheres TiO2 according to Ref. [37] |  |  |  |  | 10.1016/j.jelechem.2019.113740
38d0567ae93de1a8fedf2e183a7899e7-p3 | synthesis | 38d0567ae93de1a8fedf2e183a7899e7-p3-syn-1 | 1. Stir the mixed solution of zinc and copper nitrates for 10 minutes and add dilute ammonia solution drop - wise till a clear solution is obtained. | [{'operation': 'stirring', 'time': '10 minutes'}] |  |  |  | 10.1016/j.vacuum.2018.08.019
39729febca0cbb7b2e7dc42021a5ba13-p4 | pretreatment | 39729febca0cbb7b2e7dc42021a5ba13-p4-pre-1 | 1. Prepare Ag NW mesh. |  |  |  |  | 10.1039/c4ta05728g
38d0567ae93de1a8fedf2e183a7899e7-p2 | posttreatment | 38d0567ae93de1a8fedf2e183a7899e7-p2-pos-1 | 1. Collect the resulting gray solid precipitate through centrifugation and wash it with ethanol and distilled water. |  |  |  | ['ethanol', 'distilled water'] | 10.1016/j.vacuum.2018.08.019
38d0567ae93de1a8fedf2e183a7899e7-p3 | pretreatment | 38d0567ae93de1a8fedf2e183a7899e7-p3-pre-2 | 2. Disperse 27 mg of graphene oxide (GO) powder well in 10 ml of distilled water through sonication. |  |  |  | ['distilled water'] | 10.1016/j.vacuum.2018.08.019
39729febca0cbb7b2e7dc42021a5ba13-p2 | synthesis | 39729febca0cbb7b2e7dc42021a5ba13-p2-syn-3 | 3. Stir the flask at 110 ℃ for 5 min. | [{'operation': 'stirring', 'time': '5 min'}] | [{'operation': 'stirring', 'temperature': '110 ℃'}] |  |  | 10.1039/c4ta05728g
39729febca0cbb7b2e7dc42021a5ba13-p5 | synthesis | 39729febca0cbb7b2e7dc42021a5ba13-p5-syn-2 | 2. Transfer the substrates to a vacuum evaporator chamber to grow PbI2 (130 nm) films. |  |  |  | ['vacuum evaporator chamber'] | 10.1039/c4ta05728g
39729febca0cbb7b2e7dc42021a5ba13-p3 | pretreatment | 39729febca0cbb7b2e7dc42021a5ba13-p3-pre-1 | 1. Prepare Ag NW ink and flexible PET substrates. |  |  |  |  | 10.1039/c4ta05728g
39729febca0cbb7b2e7dc42021a5ba13-p2 | synthesis | 39729febca0cbb7b2e7dc42021a5ba13-p2-syn-4 | 4. Put the obtained solution into a 50 mL Teflon - lined autoclave tube, seal it and maintain at 160 ℃ for 2.5 hrs. | [{'operation': 'maintaining', 'time': '2.5 hrs'}] | [{'operation': 'maintaining', 'temperature': '160 ℃'}] |  |  | 10.1039/c4ta05728g
39729febca0cbb7b2e7dc42021a5ba13-p1 | synthesis | 39729febca0cbb7b2e7dc42021a5ba13-p1-syn-2 | 2. Put the solution into a 50 mL Teflon - lined autoclave tube, seal it and maintain at 160 ℃ for 2.5 hrs, then let it cool down to room temperature naturally. | [{'operation': 'maintaining', 'time': '2.5 hrs'}] | [{'operation': 'maintaining', 'temperature': '160 ℃'}] |  |  | 10.1039/c4ta05728g
38d0567ae93de1a8fedf2e183a7899e7-p1 | synthesis | 38d0567ae93de1a8fedf2e183a7899e7-p1-syn-2 | 2. Transfer the mixture into a 100 ml stainless steel autoclave and keep it in an electrical oven at 180 C for 12h. | [{'operation': 'keeping in the electrical oven', 'time': '12h'}] | [{'operation': 'keeping in the electrical oven', 'temperature': '180 C'}] |  |  | 10.1016/j.vacuum.2018.08.019
39729febca0cbb7b2e7dc42021a5ba13-p5 | pretreatment | 39729febca0cbb7b2e7dc42021a5ba13-p5-pre-1 | 1. Prepare FTO substrates or Ag NW/FZO substrates. |  |  |  |  | 10.1039/c4ta05728g
398164a8c6b165c5581c847aed7630d7-p1 | synthesis | 398164a8c6b165c5581c847aed7630d7-p1-syn-3 | 3. Perform cyclic voltammetry (CV) scanning at 50 mV s–1 between –0.8 and 1.03 V (vs. Ag/AgCl) to grow the polycarbazole membrane |  |  |  |  | 10.1016/j.nanoen.2020.104769
398164a8c6b165c5581c847aed7630d7-p1 | synthesis | 398164a8c6b165c5581c847aed7630d7-p1-syn-2 | 2. Use the CNT/PP separator as a working electrode in the prepared solution |  |  |  | ['prepared solution'] | 10.1016/j.nanoen.2020.104769
39729febca0cbb7b2e7dc42021a5ba13-p2 | posttreatment | 39729febca0cbb7b2e7dc42021a5ba13-p2-pos-1 | 1. Centrifuge the cooled solution three times at 4000 rpm for 15 min to remove solvent and impurities for further application. | [{'operation': 'centrifuging', 'time': '15 min'}] |  |  |  | 10.1039/c4ta05728g
39729febca0cbb7b2e7dc42021a5ba13-p1 | posttreatment | 39729febca0cbb7b2e7dc42021a5ba13-p1-pos-1 | 1. Centrifuge the cool solution three times at 6000 rpm for 15 min to remove solvent (EG), PVP, and other impurities in the supernatant. | [{'operation': 'centrifuging', 'time': '15 min'}] |  |  |  | 10.1039/c4ta05728g
39729febca0cbb7b2e7dc42021a5ba13-p5 | synthesis | 39729febca0cbb7b2e7dc42021a5ba13-p5-syn-4 | 4. Anneal the obtained CH3NH3PbI3 perovskite at 120C for 20 min in N2 atmosphere. | [{'operation': 'annealing', 'time': '20 min'}] | [{'operation': 'annealing', 'temperature': '120C'}] |  | ['N2 atmosphere'] | 10.1039/c4ta05728g
39729febca0cbb7b2e7dc42021a5ba13-p2 | synthesis | 39729febca0cbb7b2e7dc42021a5ba13-p2-syn-2 | 2. Inject the remaining Solution (2) drop by drop using a syringe within 7 min. | [{'operation': 'Injecting', 'time': '7 min'}] |  |  |  | 10.1039/c4ta05728g
39729febca0cbb7b2e7dc42021a5ba13-p1 | pretreatment | 39729febca0cbb7b2e7dc42021a5ba13-p1-pre-2 | 2. Prepare a 10 mL of a magnetically stirred EG solution of AgNO3 (0.1 M). |  |  |  | ['Ethylene glycol'] | 10.1039/c4ta05728g
398f04d815c16a069b613ec8be09b82f-p1 | posttreatment | 398f04d815c16a069b613ec8be09b82f-p1-pos-1 | 1. After the temperature of autoclave cooling down naturally, collect the product by centrifugal filtration (4500r/min, for 20min) | [{'operation': 'Centrifugal filtration', 'time': '20min'}] |  |  |  | 10.1016/j.jelechem.2019.113740
39729febca0cbb7b2e7dc42021a5ba13-p4 | synthesis | 39729febca0cbb7b2e7dc42021a5ba13-p4-syn-1 | 1. Set an energy density of 1 J/cm2 from a KrF 248 nm excimer laser, a working pressure of 0.5 Pa, and a target - substrate distance of 6 cm, then deposit FZO layer on the Ag NW mesh by pulsed laser deposition at room temperature. |  | [{'operation': 'pulsed laser deposition', 'temperature': 'room temperature'}] | [{'operation': 'pulsed laser deposition', 'pressure': '0.5 Pa'}] |  | 10.1039/c4ta05728g
39729febca0cbb7b2e7dc42021a5ba13-p5 | synthesis | 39729febca0cbb7b2e7dc42021a5ba13-p5-syn-3 | 3. React the PbI2 with CH3NH3I in a home - made closed vessel at 120 C for one hour in a vacuum tube furnace. | [{'operation': 'reacting', 'time': 'one hour'}] | [{'operation': 'reacting', 'temperature': '120 C'}] |  | ['home - made closed vessel', 'vacuum tube furnace'] | 10.1039/c4ta05728g
39729febca0cbb7b2e7dc42021a5ba13-p1 | posttreatment | 39729febca0cbb7b2e7dc42021a5ba13-p1-pos-2 | 2. Disperse the obtained Ag NWs in ethanol for further application. |  |  |  | ['ethanol'] | 10.1039/c4ta05728g
39729febca0cbb7b2e7dc42021a5ba13-p3 | synthesis | 39729febca0cbb7b2e7dc42021a5ba13-p3-syn-1 | 1. Drop Ag NW ink on the surface of flexible PET substrates and spin - coat at 3500 rpm for 40 seconds. | [{'operation': 'spin - coating', 'time': '40 seconds'}] |  |  |  | 10.1039/c4ta05728g
398f04d815c16a069b613ec8be09b82f-p1 | synthesis | 398f04d815c16a069b613ec8be09b82f-p1-syn-3 | 3. Introduce the solution into Teflon - lined stainless autoclave and maintain at 160℃ for 12h | [{'operation': 'maintaining', 'time': '12h'}] | [{'operation': 'maintaining', 'temperature': '160℃'}] |  |  | 10.1016/j.jelechem.2019.113740
39bcd38bde8ee712bcee56ab5b558e86-p2 | posttreatment | 39bcd38bde8ee712bcee56ab5b558e86-p2-pos-2 | 2. Dry the product in a vacuum oven at 70 ℃ overnight. | [{'operation': 'drying', 'time': 'overnight'}] | [{'operation': 'drying', 'temperature': '70 ℃'}] |  |  | 10.1016/j.jallcom.2021.159365
39729febca0cbb7b2e7dc42021a5ba13-p1 | pretreatment | 39729febca0cbb7b2e7dc42021a5ba13-p1-pre-1 | 1. Prepare a 10 mL EG solution of 0.1 mM FeCl3 and add 0.15 M PVP, then vigorously stir the solution. | [{'operation': 'stirring', 'time': 'NaN'}] |  |  | ['Ethylene glycol'] | 10.1039/c4ta05728g
39bcd38bde8ee712bcee56ab5b558e86-p3 | synthesis | 39bcd38bde8ee712bcee56ab5b558e86-p3-syn-3 | 3. Transfer the solution into a 50 mL Teflon - lined stainless - steel autoclave and maintain at 200 ℃ for 18 h. | [{'operation': 'maintaining', 'time': '18 h'}] | [{'operation': 'maintaining', 'temperature': '200 ℃'}] |  |  | 10.1016/j.jallcom.2021.159365
39bcd38bde8ee712bcee56ab5b558e86-p1 | posttreatment | 39bcd38bde8ee712bcee56ab5b558e86-p1-pos-1 | 1. Maintain the samples in a freeze dryer overnight. | [{'operation': 'maintaining in freeze dryer', 'time': 'overnight'}] |  |  |  | 10.1016/j.jallcom.2021.159365
39729febca0cbb7b2e7dc42021a5ba13-p1 | synthesis | 39729febca0cbb7b2e7dc42021a5ba13-p1-syn-1 | 1. Inject the mixed solution of FeCl3 and PVP drop by drop using a syringe into the AgNO3 solution. |  |  |  |  | 10.1039/c4ta05728g
39bcd38bde8ee712bcee56ab5b558e86-p1 | synthesis | 39bcd38bde8ee712bcee56ab5b558e86-p1-syn-1 | 1. Slowly add 2 g Ti3AlC2 powers into 20 mL HF solution with continuous stirring for 24 h at room temperature. | [{'operation': 'stirring', 'time': '24 h'}] | [{'operation': 'stirring', 'temperature': 'room temperature'}] |  | ['HF solution'] | 10.1016/j.jallcom.2021.159365
39bcd38bde8ee712bcee56ab5b558e86-p3 | posttreatment | 39bcd38bde8ee712bcee56ab5b558e86-p3-pos-2 | 2. Dry the product in a vacuum oven at 70 ℃. |  | [{'operation': 'drying', 'temperature': '70 ℃'}] |  |  | 10.1016/j.jallcom.2021.159365
398f04d815c16a069b613ec8be09b82f-p1 | posttreatment | 398f04d815c16a069b613ec8be09b82f-p1-pos-3 | 3. Dry the resulting product at 80℃ for 12h in a vacuum drying oven | [{'operation': 'drying', 'time': '12h'}] | [{'operation': 'drying', 'temperature': '80℃'}] |  |  | 10.1016/j.jelechem.2019.113740
39729febca0cbb7b2e7dc42021a5ba13-p5 | synthesis | 39729febca0cbb7b2e7dc42021a5ba13-p5-syn-6 | 6. Deposit silver pads with an area of 10 mm2 on top of the device to form the back contacts using a thermal evaporator under a pressure of 10 - 6 Torr. |  |  | [{'operation': 'depositing silver pads', 'pressure': '10 - 6 Torr'}] |  | 10.1039/c4ta05728g
3a336bcc09186843992e13637b32331f-p1 | posttreatment | 3a336bcc09186843992e13637b32331f-p1-pos-4 | 4. Repeat the centrifugation at 21000 rpm for 30 min at least two times. | [{'operation': 'centrifugation', 'time': '30 min'}] |  |  |  | 10.1039/C5NR08166A
39bcd38bde8ee712bcee56ab5b558e86-p2 | posttreatment | 39bcd38bde8ee712bcee56ab5b558e86-p2-pos-1 | 1. Wash the product with deionized water and ethanol for three times. |  |  |  | ['deionized water', 'ethanol'] | 10.1016/j.jallcom.2021.159365
398f04d815c16a069b613ec8be09b82f-p1 | posttreatment | 398f04d815c16a069b613ec8be09b82f-p1-pos-2 | 2. Wash the product by using C2H5OH (95%) and distilled water several times respectively |  |  |  | ['C2H5OH', 'distilled water'] | 10.1016/j.jelechem.2019.113740
39bcd38bde8ee712bcee56ab5b558e86-p3 | posttreatment | 39bcd38bde8ee712bcee56ab5b558e86-p3-pos-1 | 1. Purify the product several times with deionized water and ethanol. |  |  |  | ['deionized water', 'ethanol'] | 10.1016/j.jallcom.2021.159365
398164a8c6b165c5581c847aed7630d7-p1 | pretreatment | 398164a8c6b165c5581c847aed7630d7-p1-pre-1 | 1. Coat a commercial PP separator with a layer of CNT (0.08 mg cm–2, 700 nm) to obtain CNT/PP separator |  |  |  |  | 10.1016/j.nanoen.2020.104769
398f04d815c16a069b613ec8be09b82f-p1 | synthesis | 398f04d815c16a069b613ec8be09b82f-p1-syn-1 | 1. Disperse 1.500 g of thioacetamide (TAA) and 1.400 g of SnCl4•5H2O (Sn/S molar ratio is 1:5) in 150 mL C2H5OH (95%) |  |  |  | ['C2H5OH'] | 10.1016/j.jelechem.2019.113740
39bcd38bde8ee712bcee56ab5b558e86-p2 | synthesis | 39bcd38bde8ee712bcee56ab5b558e86-p2-syn-2 | 2. Transfer the above solution into a 50 mL Teflon - lined stainless - steel autoclave and heat at 200 ℃ for 18 h. | [{'operation': 'heating', 'time': '18 h'}] | [{'operation': 'heating', 'temperature': '200 ℃'}] |  |  | 10.1016/j.jallcom.2021.159365
3a336bcc09186843992e13637b32331f-p1 | posttreatment | 3a336bcc09186843992e13637b32331f-p1-pos-2 | 2. Centrifuge the supernatant at 12000 rpm for 30 min. | [{'operation': 'centrifuging', 'time': '30 min'}] |  |  |  | 10.1039/C5NR08166A
39729febca0cbb7b2e7dc42021a5ba13-p2 | pretreatment | 39729febca0cbb7b2e7dc42021a5ba13-p2-pre-2 | 2. Prepare a 10 mL EG solution of AgNO3 (0.1 M) and stir it to uniformity in a flask, name it as Solution (2). |  |  |  | ['Ethylene glycol'] | 10.1039/c4ta05728g
398f04d815c16a069b613ec8be09b82f-p1 | synthesis | 398f04d815c16a069b613ec8be09b82f-p1-syn-2 | 2. Gradually add 0.235g TiO2 - 1 with nanospindle structure or TiO2 - 2 with nanosphere structure in the solution under magnetic stirring for 1h | [{'operation': 'magnetic stirring', 'time': '1h'}] |  |  | ['solution'] | 10.1016/j.jelechem.2019.113740
39729febca0cbb7b2e7dc42021a5ba13-p5 | synthesis | 39729febca0cbb7b2e7dc42021a5ba13-p5-syn-1 | 1. Deposit a nanocrystalline TiO2 (rutile) hole - blocking layer onto the substrates via hydrolysis of TiCl4 at 70 C for one hour. | [{'operation': 'depositing nanocrystalline TiO2 (rutile) hole - blocking layer', 'time': 'one hour'}] | [{'operation': 'depositing nanocrystalline TiO2 (rutile) hole - blocking layer', 'temperature': '70 C'}] |  |  | 10.1039/c4ta05728g
39bcd38bde8ee712bcee56ab5b558e86-p3 | synthesis | 39bcd38bde8ee712bcee56ab5b558e86-p3-syn-2 | 2. Add 0.09 g C6H8O7H2O and 0.13 g MXene into the solution and stir for 30 min at 200 rpm. | [{'operation': 'stirring', 'time': '30 min'}] |  |  | ['solution'] | 10.1016/j.jallcom.2021.159365
39729febca0cbb7b2e7dc42021a5ba13-p2 | pretreatment | 39729febca0cbb7b2e7dc42021a5ba13-p2-pre-1 | 1. Prepare a 10 mL EG solution of 0.1 mM FeCl3, add 0.15 M PVP with high molecular weight (MW≈1300,000) and vigorously stir, name it as Solution (1). |  |  |  | ['EG'] | 10.1039/c4ta05728g
39bcd38bde8ee712bcee56ab5b558e86-p3 | synthesis | 39bcd38bde8ee712bcee56ab5b558e86-p3-syn-1 | 1. Dissolve 0.7105 g H2NCSNH2 and 0.3621 g (NH4)6Mo7O244H2O in 21.8 mL deionized water with magnetically stirring to form a homogeneous solution. |  |  |  | ['Deionized water'] | 10.1016/j.jallcom.2021.159365
39729febca0cbb7b2e7dc42021a5ba13-p2 | synthesis | 39729febca0cbb7b2e7dc42021a5ba13-p2-syn-1 | 1. Take 18 μL of Solution (2) with a pipette and dip it into the flask of Solution (1) stirred at 95 ℃ for 5 min for initial nucleation of the silver seeds. | [{'operation': 'initial nucleation of the silver seeds', 'time': '5 min'}] | [{'operation': 'stirring Solution (1)', 'temperature': '95 ℃'}] |  |  | 10.1039/c4ta05728g
3a336bcc09186843992e13637b32331f-p1 | synthesis | 3a336bcc09186843992e13637b32331f-p1-syn-1 | 1. Add 75 mg MoSe2 powder into the F127 solution and stir for 30 min. | [{'operation': 'stirring', 'time': '30 min'}] |  |  | ['F127 solution'] | 10.1039/C5NR08166A
39729febca0cbb7b2e7dc42021a5ba13-p3 | posttreatment | 39729febca0cbb7b2e7dc42021a5ba13-p3-pos-1 | 1. Employ plasma cleaning (PDC - 32G - 2, Harrick) for one minute to eliminate the PVP adhering to the surface of the Ag NW. | [{'operation': 'plasma cleaning', 'time': 'one minute'}] |  |  |  | 10.1039/c4ta05728g
39bcd38bde8ee712bcee56ab5b558e86-p1 | synthesis | 39bcd38bde8ee712bcee56ab5b558e86-p1-syn-2 | 2. Repeatedly wash the mixture with deionized water and centrifuge at 3500 rpm for 5 min. | [{'operation': 'centrifuging', 'time': '5 min'}] |  |  | ['deionized water'] | 10.1016/j.jallcom.2021.159365
3a336bcc09186843992e13637b32331f-p1 | synthesis | 3a336bcc09186843992e13637b32331f-p1-syn-2 | 2. Sonicate the aqueous dispersion of MoSe2 powder in an ice - bath by using tip sonication (Yimaneili, 950W，25kHz) with 60% amplitude, pulsed for 2s on and 3s off for a total sonication time of 4 h. | [{'operation': 'sonication', 'time': '4 h'}] |  |  | ['ice - bath', 'water'] | 10.1039/C5NR08166A
3a336bcc09186843992e13637b32331f-p1 | posttreatment | 3a336bcc09186843992e13637b32331f-p1-pos-1 | 1. Centrifuge the aqueous suspension of MoSe2 at 5000 rpm for 30 min to separate the large aggregates and discard the precipitate. | [{'operation': 'centrifuging', 'time': '30 min'}] |  |  | ['water'] | 10.1039/C5NR08166A
3a336bcc09186843992e13637b32331f-p1 | pretreatment | 3a336bcc09186843992e13637b32331f-p1-pre-1 | 1. Add 3.75 g F - 127 powder and 50 mL water into a 100 mL glass bottle and magnetically stir until clear. | [{'operation': 'magnetically stirring', 'time': 'until clear'}] |  |  | ['water'] | 10.1039/C5NR08166A
39bcd38bde8ee712bcee56ab5b558e86-p2 | synthesis | 39bcd38bde8ee712bcee56ab5b558e86-p2-syn-1 | 1. Disperse 1.4209 g H2NCSNH2 and 0.7242 g (NH4)6Mo7O244H2O in 21.8 mL deionized water and stir vigorously for 30 min. | [{'operation': 'Stirring', 'time': '30 min'}] |  |  | ['Deionized water'] | 10.1016/j.jallcom.2021.159365
39729febca0cbb7b2e7dc42021a5ba13-p5 | synthesis | 39729febca0cbb7b2e7dc42021a5ba13-p5-syn-5 | 5. Prepare the hole - transporting materials (HTM) by dissolving 72.3 mg spiro - MeOTAD, 28.8 μL 4 - tert - butylpyridine, 17.5 μL of a stock solution of 520 mg/mL lithium bis(trifluoromethylsulphonyl)imide in acetonitrile in 1 mL chlorobenzene and then deposit it by spin coating at 3,000 r.p.m. for 30 s. | [{'operation': 'spin coating', 'time': '30 s'}] |  |  | ['chlorobenzene', 'acetonitrile'] | 10.1039/c4ta05728g
3a336bcc09186843992e13637b32331f-p1 | posttreatment | 3a336bcc09186843992e13637b32331f-p1-pos-5 | 5. Disperse the precipitate in ultrapure water and store at 4 ℃. |  | [{'operation': 'storing', 'temperature': '4 ℃'}] |  | ['ultrapure water'] | 10.1039/C5NR08166A
398164a8c6b165c5581c847aed7630d7-p1 | synthesis | 398164a8c6b165c5581c847aed7630d7-p1-syn-1 | 1. Prepare a CH2Cl2 and acetonitrile (3/2, v/v) mixture containing TCB monomer (1.010–3 M) and tetrabutylammonium hexafluorophosphate electrolyte |  |  |  | ['Dichloromethane', 'Acetonitrile'] | 10.1016/j.nanoen.2020.104769
3b44ed34f3f68037253edf338d417bf3-p1 | pretreatment | 3b44ed34f3f68037253edf338d417bf3-p1-pre-2 | 2. Oxygen - aided CVD process under high - temperature activation of the growth substrates in air prior to the graphene growth |  | [{'operation': 'activation of the growth substrates', 'temperature': 'high - temperature'}] |  | ['air'] | 10.1002/adma.201505123
3a336bcc09186843992e13637b32331f-p1 | posttreatment | 3a336bcc09186843992e13637b32331f-p1-pos-3 | 3. Transfer the supernatant to other centrifuge tubes and centrifuge at 21000 rpm for 30 min. Collect the sediment and redisperse in water. | [{'operation': 'centrifuging', 'time': '30 min'}] |  |  | ['water'] | 10.1039/C5NR08166A
3b44ed34f3f68037253edf338d417bf3-p2 | pretreatment | 3b44ed34f3f68037253edf338d417bf3-p2-pre-2 | 2. Place a remote metal (e.g., Cu foil) upstream or suspend it above the target substrate |  |  |  |  | 10.1002/adma.201505123
3b44ed34f3f68037253edf338d417bf3-p3 | synthesis | 3b44ed34f3f68037253edf338d417bf3-p3-syn-3 | 3. Nucleate graphene islands and enlarge them through collisions of reactive radicals |  |  |  |  | 10.1002/adma.201505123
3b44ed34f3f68037253edf338d417bf3-p3 | synthesis | 3b44ed34f3f68037253edf338d417bf3-p3-syn-4 | 4. For N - doped graphene, introduce NH3 into the growth atmosphere |  |  |  | ['growth atmosphere'] | 10.1002/adma.201505123
3b44ed34f3f68037253edf338d417bf3-p1 | synthesis | 3b44ed34f3f68037253edf338d417bf3-p1-syn-2 | 2. Adjust growth parameters such as temperature, carbon source, and growth dynamics |  |  |  |  | 10.1002/adma.201505123
3b44ed34f3f68037253edf338d417bf3-p3 | synthesis | 3b44ed34f3f68037253edf338d417bf3-p3-syn-2 | 2. Dissociate precursor gases into reactive radicals and atomic hydrogen by plasma |  |  |  |  | 10.1002/adma.201505123
3b44ed34f3f68037253edf338d417bf3-p1 | pretreatment | 3b44ed34f3f68037253edf338d417bf3-p1-pre-1 | 1. H2 - annealing to improve substrate flatness and activity |  |  |  |  | 10.1002/adma.201505123
3b44ed34f3f68037253edf338d417bf3-p2 | pretreatment | 3b44ed34f3f68037253edf338d417bf3-p2-pre-1 | 1. Deposit a metallic film (e.g., Ni, Cu) on the targeted substrate |  |  |  |  | 10.1002/adma.201505123
3b44ed34f3f68037253edf338d417bf3-p3 | synthesis | 3b44ed34f3f68037253edf338d417bf3-p3-syn-1 | 1. Introduce precursor gases (e.g., CH4, C2H4, H2) into the plasma environment |  |  |  | ['plasma environment'] | 10.1002/adma.201505123
3b44ed34f3f68037253edf338d417bf3-p2 | synthesis | 3b44ed34f3f68037253edf338d417bf3-p2-syn-2 | 2. Graphene forms on the metal surface or between the metal and targeted substrate |  |  |  |  | 10.1002/adma.201505123
3b44ed34f3f68037253edf338d417bf3-p1 | synthesis | 3b44ed34f3f68037253edf338d417bf3-p1-syn-1 | 1. Pyrolysis of hydrocarbons (e.g., methane) assisted by H2 to decompose carbon precursors into CHx fragments and arrange them into graphene lattices |  |  |  |  | 10.1002/adma.201505123
3bcf88c4b556be1fef5573bc13369fdd-p1 | pretreatment | 3bcf88c4b556be1fef5573bc13369fdd-p1-pre-3 | 3. Reduce the size of K0.8Ti2₋xCoxO4 sample to less than 2 m through ball milling |  |  |  |  | 10.1002/adfm.202009610
3b44ed34f3f68037253edf338d417bf3-p2 | posttreatment | 3b44ed34f3f68037253edf338d417bf3-p2-pos-1 | 1. Remove the metal layer (e.g., Ni, Cu) |  |  |  |  | 10.1002/adma.201505123
3bcf88c4b556be1fef5573bc13369fdd-p1 | synthesis | 3bcf88c4b556be1fef5573bc13369fdd-p1-syn-2 | 2. Drop - cast Co - TiO2 to the Si wafer (6 in.) |  |  |  |  | 10.1002/adfm.202009610
3b44ed34f3f68037253edf338d417bf3-p2 | synthesis | 3b44ed34f3f68037253edf338d417bf3-p2-syn-1 | 1. Thermal cracking of the carbon precursors in the presence of a metal catalyst |  |  |  |  | 10.1002/adma.201505123
3bcf88c4b556be1fef5573bc13369fdd-p1 | posttreatment | 3bcf88c4b556be1fef5573bc13369fdd-p1-pos-3 | 3. Carry out ten cycles of CV measurements at 1.0 - 1.8 V versus RHE and the 20 mV s-1 scan rate for the activation of the electrode |  |  |  |  | 10.1002/adfm.202009610
3bcf88c4b556be1fef5573bc13369fdd-p1 | pretreatment | 3bcf88c4b556be1fef5573bc13369fdd-p1-pre-1 | 1. Uniformly mix 1.799 g of TiO2, 1.012 g of K2CO3, and 0.422 g of CoO |  |  |  |  | 10.1002/adfm.202009610
3bcf88c4b556be1fef5573bc13369fdd-p1 | posttreatment | 3bcf88c4b556be1fef5573bc13369fdd-p1-pos-2 | 2. Drop - cast 10 L suspension onto GCE (diameter, 5 mm; apparent area, 0.196 cm2; loading mass of catalyst, 38.2 g cm-2) and dry under ambient temperature |  | [{'operation': 'drying', 'temperature': 'ambient temperature'}] |  |  | 10.1002/adfm.202009610
3bcf88c4b556be1fef5573bc13369fdd-p1 | pretreatment | 3bcf88c4b556be1fef5573bc13369fdd-p1-pre-2 | 2. Calcinate the mixture at 1000 C in air for 24 h to synthesize K0.8Ti2₋xCoxO4 | [{'operation': 'calcination', 'time': '24 h'}] | [{'operation': 'calcination', 'temperature': '1000 C'}] |  | ['air'] | 10.1002/adfm.202009610
3bcf88c4b556be1fef5573bc13369fdd-p1 | synthesis | 3bcf88c4b556be1fef5573bc13369fdd-p1-syn-1 | 1. Calcinate 2D - Co - TiO2 precursor at 1000 C in H2/Ar for 10 min and cool down to room temperature immediately | [{'operation': 'calcination', 'time': '10 min'}] | [{'operation': 'calcination', 'temperature': '1000 C'}] |  | ['H2/Ar'] | 10.1002/adfm.202009610
3ca78e03a506e39791a6272924bd75dc-p7 | synthesis | 3ca78e03a506e39791a6272924bd75dc-p7-syn-2 | 2. Coat and dry/anneal the solution |  |  |  |  | 10.1002/smll.201805504
3ca78e03a506e39791a6272924bd75dc-p9 | synthesis | 3ca78e03a506e39791a6272924bd75dc-p9-syn-2 | 2. Dry the mixture under different conditions |  |  |  |  | 10.1002/smll.201805504
3bcf88c4b556be1fef5573bc13369fdd-p1 | synthesis | 3bcf88c4b556be1fef5573bc13369fdd-p1-syn-3 | 3. Place the wafer in the chamber under O2 plasma processing (150 min under 150 C) with ICP power of 1500 W, O2 flow rate at 20 sccm, and chamber pressure at 48.6 - 56.2 mTorr | [{'operation': 'O2 plasma processing', 'time': '150 min'}] | [{'operation': 'O2 plasma processing', 'temperature': '150 C'}] | [{'operation': 'O2 plasma processing', 'pressure': '48.6 - 56.2 mTorr'}] | ['chamber'] | 10.1002/adfm.202009610
3bcf88c4b556be1fef5573bc13369fdd-p1 | posttreatment | 3bcf88c4b556be1fef5573bc13369fdd-p1-pos-1 | 1. For electrochemical measurement, mix 4.5 mg carbon powder (Vulcan XC - 72) with 4.5 mg active materials, disperse into 0.2 wt% Nafion solution (2 mL) and ethanol (4 mL) under 30 min of ultrasonication to produce the suspension | [{'operation': 'ultrasonication', 'time': '30 min'}] |  |  | ['0.2 wt% Nafion solution', 'ethanol'] | 10.1002/adfm.202009610
3ca78e03a506e39791a6272924bd75dc-p5 | synthesis | 3ca78e03a506e39791a6272924bd75dc-p5-syn-1 | 1. Mix the as - prepared mSiO2 nanoparticles with glycerol |  |  |  |  | 10.1002/smll.201805504
3bcf88c4b556be1fef5573bc13369fdd-p1 | pretreatment | 3bcf88c4b556be1fef5573bc13369fdd-p1-pre-6 | 6. Collect 2D - Co - TiO2 nanosheets through high - speed centrifugation (16000 r min-1), wash with deionized water and ethanol three times, and freeze - dry for 12 h | [{'operation': 'freeze - drying', 'time': '12 h'}] |  |  | ['deionized water', 'ethanol'] | 10.1002/adfm.202009610
3ca78e03a506e39791a6272924bd75dc-p3 | synthesis | 3ca78e03a506e39791a6272924bd75dc-p3-syn-2 | 2. Perform thermal oxidation to graft CDs onto the external surface of NaY zeolite |  |  |  |  | 10.1002/smll.201805504
3ca78e03a506e39791a6272924bd75dc-p8 | synthesis | 3ca78e03a506e39791a6272924bd75dc-p8-syn-3 | 3. Heat the mixture at 80 C to obtain the CDs@PU composites |  | [{'operation': 'heating', 'temperature': '80 C'}] |  |  | 10.1002/smll.201805504
3ca78e03a506e39791a6272924bd75dc-p7 | synthesis | 3ca78e03a506e39791a6272924bd75dc-p7-syn-1 | 1. Homogeneously disperse as - prepared CDs into a PVA aqueous solution |  |  |  | ['PVA aqueous solution'] | 10.1002/smll.201805504
3ca78e03a506e39791a6272924bd75dc-p6 | synthesis | 3ca78e03a506e39791a6272924bd75dc-p6-syn-1 | 1. Prepare CDs via a microwave - assisted method or a hydrothermal/solvothermal method |  |  |  |  | 10.1002/smll.201805504
3ca78e03a506e39791a6272924bd75dc-p6 | synthesis | 3ca78e03a506e39791a6272924bd75dc-p6-syn-2 | 2. Incorporate the prepared CDs into the reaction mixture of ZIF - 8 |  |  |  |  | 10.1002/smll.201805504
3ca78e03a506e39791a6272924bd75dc-p2 | synthesis | 3ca78e03a506e39791a6272924bd75dc-p2-syn-2 | 2. Crystallize the mixture at 180 C to form CDs@UiO - 66 composites |  | [{'operation': 'crystallizing', 'temperature': '180 C'}] |  |  | 10.1002/smll.201805504
3bcf88c4b556be1fef5573bc13369fdd-p1 | pretreatment | 3bcf88c4b556be1fef5573bc13369fdd-p1-pre-5 | 5. Immerse 1.0 g of H0.8Ti2₋xCoxO4 powder into 100 mL TBA solution (10 wt%) with vigorous shaking for 7 d | [{'operation': 'immersing with vigorous shaking', 'time': '7 d'}] |  |  | ['TBA solution'] | 10.1002/adfm.202009610
3ca78e03a506e39791a6272924bd75dc-p5 | synthesis | 3ca78e03a506e39791a6272924bd75dc-p5-syn-2 | 2. Cap PEG - NH2 by heating |  |  |  |  | 10.1002/smll.201805504
3ca78e03a506e39791a6272924bd75dc-p2 | synthesis | 3ca78e03a506e39791a6272924bd75dc-p2-syn-1 | 1. Grind the reaction mixture including ZrOCl28H2O, 2,5 - dihydroxyterephthalic acid (BDC - (OH)2) and tetraethylammonium bromide at room temperature |  | [{'operation': 'grinding', 'temperature': 'room temperature'}] |  |  | 10.1002/smll.201805504
3ce858bd211afdc931d1a71d5304a5fb-p1 | posttreatment | 3ce858bd211afdc931d1a71d5304a5fb-p1-pos-3 | 3. Calculate the amount of 152+154Eu(III) adsorbed on Al2O3 using the given equations. |  |  |  |  | 10.1016/j.cej.2015.11.052
3ca78e03a506e39791a6272924bd75dc-p3 | synthesis | 3ca78e03a506e39791a6272924bd75dc-p3-syn-1 | 1. Ion - exchange NaY (FAU) zeolite with 2,4 - diaminophenal dihydrochloride |  |  |  |  | 10.1002/smll.201805504
3bcf88c4b556be1fef5573bc13369fdd-p1 | pretreatment | 3bcf88c4b556be1fef5573bc13369fdd-p1-pre-4 | 4. Alternately stir 1.0 g of K0.8Ti2₋xCoxO4 powder in 1.0 m HCl solution (100 mL) and deionized water for 12 h with repeating three cycles to obtain H0.8Ti2₋xCoxO4 | [{'operation': 'stirring', 'time': '12 h'}] |  |  | ['HCl solution', 'deionized water'] | 10.1002/adfm.202009610
3ca78e03a506e39791a6272924bd75dc-p9 | synthesis | 3ca78e03a506e39791a6272924bd75dc-p9-syn-1 | 1. Mix CDs aqueous solution and KAl(SO4)2x(H2O) solution |  |  |  | ['water'] | 10.1002/smll.201805504
3ca78e03a506e39791a6272924bd75dc-p1 | synthesis | 3ca78e03a506e39791a6272924bd75dc-p1-syn-1 | Use triethylamine as the template and triethylene glycol as the solvent in a solvothermal system to prepare CDs@AlPO - 5 |  |  |  | ['solvothermal system', 'triethylene glycol'] | 10.1002/smll.201805504
3ce858bd211afdc931d1a71d5304a5fb-p1 | posttreatment | 3ce858bd211afdc931d1a71d5304a5fb-p1-pos-4 | 4. Before TRLFS measurements, equilibrate all samples for two days. Perform TRLFS measurements using a pulsed Nd:YAG pumped dye laser system and record the emission spectra of Eu(III) in different suspensions at room temperature under N2 condition. | [{'operation': 'equilibrate samples', 'time': 'two days'}] | [{'operation': 'TRLFS measurements', 'temperature': 'room temperature'}] |  | ['N2'] | 10.1016/j.cej.2015.11.052
3ce858bd211afdc931d1a71d5304a5fb-p1 | pretreatment | 3ce858bd211afdc931d1a71d5304a5fb-p1-pre-2 | 2. Isolate humic acid from the soil sample of Hua - Jia ridge, Gansu province, China and characterize it. |  |  |  |  | 10.1016/j.cej.2015.11.052
3d64aeaa0148e39157e0e08f988e51af-p1 | posttreatment | 3d64aeaa0148e39157e0e08f988e51af-p1-pos-2 | 2. Deposit the slurries onto the CC electrodes and dry at room temperature for 24 h. | [{'operation': 'drying', 'time': '24 h'}] | [{'operation': 'drying', 'temperature': 'room temperature'}] |  |  | 10.1016/j.mssp.2018.10.031
3d64aeaa0148e39157e0e08f988e51af-p1 | synthesis | 3d64aeaa0148e39157e0e08f988e51af-p1-syn-2 | 2. Sinter the mixture at 950 C for 40 h under the flow of N2 for both SCCO and SCO. | [{'operation': 'sintering', 'time': '40 h'}] | [{'operation': 'sintering', 'temperature': '950 C'}] |  | ['N2 flow'] | 10.1016/j.mssp.2018.10.031
3ce858bd211afdc931d1a71d5304a5fb-p1 | posttreatment | 3ce858bd211afdc931d1a71d5304a5fb-p1-pos-2 | 2. Measure the 152+154Eu(III) concentration by liquid scintillation counting using a Packard 3100 TR/AB Liquid Scintillation analyzer with ULTIMA GOLD ABTM scintillation cocktail. |  |  |  |  | 10.1016/j.cej.2015.11.052
3ca78e03a506e39791a6272924bd75dc-p8 | synthesis | 3ca78e03a506e39791a6272924bd75dc-p8-syn-1 | 1. Prepare N - doped CDs from isophorone diisocyanate (IPDI) as the carbon source under microwave irradiation |  |  |  |  | 10.1002/smll.201805504
3ce858bd211afdc931d1a71d5304a5fb-p1 | posttreatment | 3ce858bd211afdc931d1a71d5304a5fb-p1-pos-1 | 1. Separate the solid from the aqueous solution by centrifugation at 12000 rpm for 30 minutes. | [{'operation': 'centrifugation', 'time': '30 minutes'}] |  |  |  | 10.1016/j.cej.2015.11.052
3d64aeaa0148e39157e0e08f988e51af-p1 | synthesis | 3d64aeaa0148e39157e0e08f988e51af-p1-syn-3 | 3. Cool the obtained SCCO to room temperature and mortar it again for 1 h. | [{'operation': 'mortaring', 'time': '1 h'}] | [{'operation': 'cooling', 'temperature': 'room temperature'}] |  |  | 10.1016/j.mssp.2018.10.031
3d841fb7bacdfd27e4a833bacb573a8a-p1 | synthesis | 3d841fb7bacdfd27e4a833bacb573a8a-p1-syn-1 | 1. Synthesize Bi2S3 nanorods by a hydrothermal method reported previously. |  |  |  |  | 10.1016/j.apsusc.2020.145947
3d841fb7bacdfd27e4a833bacb573a8a-p2 | synthesis | 3d841fb7bacdfd27e4a833bacb573a8a-p2-syn-2 | 2. Sonicate the mixture for 10 min. | [{'operation': 'sonication', 'time': '10 min'}] |  |  |  | 10.1016/j.apsusc.2020.145947
3d841fb7bacdfd27e4a833bacb573a8a-p2 | synthesis | 3d841fb7bacdfd27e4a833bacb573a8a-p2-syn-3 | 3. Stir the mixture for 24 h at room temperature. | [{'operation': 'stirring', 'time': '24 h'}] | [{'operation': 'stirring', 'temperature': 'room temperature'}] |  |  | 10.1016/j.apsusc.2020.145947
3d6767a25bb80f63ebc7da5d0c1215b1-p1 | synthesis | 3d6767a25bb80f63ebc7da5d0c1215b1-p1-syn-1 | 1. Spin - coat a drop of the precursor solution at 6000 rpm for 60 s on a 50 m thick graphite paper. | [{'operation': 'spin - coating', 'time': '60 s'}] |  |  |  | 10.1002/adma.201603617
3d6767a25bb80f63ebc7da5d0c1215b1-p1 | posttreatment | 3d6767a25bb80f63ebc7da5d0c1215b1-p1-pos-1 | 1. Immerse the as - synthesized WS2/WO2.9/C hybrid in 0.5 m H2SO4 for 12 h before electrochemical measurements. | [{'operation': 'immersion', 'time': '12 h'}] |  |  | ['0.5 m H2SO4'] | 10.1002/adma.201603617
3d6767a25bb80f63ebc7da5d0c1215b1-p1 | pretreatment | 3d6767a25bb80f63ebc7da5d0c1215b1-p1-pre-1 | 1. Add 0.2 g PAN into 2.05 g DMF and stir at 60 C until PAN is dissolved. | [{'operation': 'stirring', 'time': 'NaN'}] | [{'operation': 'stirring', 'temperature': '60 C'}] |  | ['DMF'] | 10.1002/adma.201603617
3ce858bd211afdc931d1a71d5304a5fb-p1 | pretreatment | 3ce858bd211afdc931d1a71d5304a5fb-p1-pre-1 | 1. Purify γ - Al2O3: first wash with 0.1M HNO3, then with 0.1M NaOH up to pH 10, and finally rinse with Milli - Q water until the conductivity of the washing solution reaches that of pure water. Store the purified alumina as a suspension (66g/L) in Milli - Q water. |  |  |  | ['Milli - Q water'] | 10.1016/j.cej.2015.11.052
3df6a2e9593dcc247daace6df5dfe2a7-p6 | synthesis | 3df6a2e9593dcc247daace6df5dfe2a7-p6-syn-1 | 1. Reduce graphene - oxide materials to obtain hexagonal graphene platelets. |  |  |  |  | 10.1073/pnas.1205024109
3ce858bd211afdc931d1a71d5304a5fb-p1 | synthesis | 3ce858bd211afdc931d1a71d5304a5fb-p1-syn-2 | 2. For different addition sequences of HA and 152+154Eu(III) on Eu(III) sorption to HA - Al2O3 hybrids: (1) Equilibrate HA with Al2O3 for two days before adding Eu(III); (2) Equilibrate Eu(III) with Al2O3 for two days before adding HA; (3) Equilibrate Eu(III) and HA for two days before adding Al2O3. | [{'operation': 'Equilibrate HA with Al2O3', 'time': 'two days'}, {'operation': 'Equilibrate Eu(III) with Al2O3', 'time': 'two days'}, {'operation': 'Equilibrate Eu(III) and HA', 'time': 'two days'}] |  |  |  | 10.1016/j.cej.2015.11.052
3d841fb7bacdfd27e4a833bacb573a8a-p3 | synthesis | 3d841fb7bacdfd27e4a833bacb573a8a-p3-syn-1 | 1. Anneal the Bi2S3@PDA nanorods under H2/Ar (10 vol.% H2) atmosphere at 920 C for 20 min with a ramp rate of 3 C min−1. | [{'operation': 'annealing', 'time': '20 min'}] | [{'operation': 'annealing', 'temperature': '920 C'}] |  | ['H2/Ar (10 vol.% H2) atmosphere'] | 10.1016/j.apsusc.2020.145947
3ca78e03a506e39791a6272924bd75dc-p8 | synthesis | 3ca78e03a506e39791a6272924bd75dc-p8-syn-2 | 2. Add dibutyltin dilaurate and polytetramethylene ether glycol (Mn ≈ 1000) into the mixture solution of N - doped CDs powder and IPDI |  |  |  |  | 10.1002/smll.201805504
3df6a2e9593dcc247daace6df5dfe2a7-p2 | synthesis | 3df6a2e9593dcc247daace6df5dfe2a7-p2-syn-1 | 1. Use scotch - tape to repeatedly peel to isolate individual graphene sheets. |  |  |  |  | 10.1073/pnas.1205024109
3d841fb7bacdfd27e4a833bacb573a8a-p2 | synthesis | 3d841fb7bacdfd27e4a833bacb573a8a-p2-syn-1 | 1. Add 120 mg of as - made Bi2S3 nanorods and 120 mg of dopamine hydrochloride into 50 mL of 10 mM (pH = 8.5) Tris - buffer. |  |  |  | ['Tris - buffer'] | 10.1016/j.apsusc.2020.145947
3d6767a25bb80f63ebc7da5d0c1215b1-p1 | synthesis | 3d6767a25bb80f63ebc7da5d0c1215b1-p1-syn-4 | 4. Heat the samples to 500 C in 30 min and anneal for 1 h, then switch off H2 flow. | [{'operation': 'heating', 'time': '30 min'}, {'operation': 'annealing', 'time': '1 h'}] | [{'operation': 'heating and annealing', 'temperature': '500 C'}] |  |  | 10.1002/adma.201603617
3d6767a25bb80f63ebc7da5d0c1215b1-p1 | synthesis | 3d6767a25bb80f63ebc7da5d0c1215b1-p1-syn-6 | 6. Induce a small amount of ambient air into the system at a rate of ≈1 mL min−1 during 3 h cooling process, while keeping the Ar flow rate at 300 mL min−1. | [{'operation': 'cooling', 'time': '3 h'}] |  |  |  | 10.1002/adma.201603617
3d6767a25bb80f63ebc7da5d0c1215b1-p1 | synthesis | 3d6767a25bb80f63ebc7da5d0c1215b1-p1-syn-3 | 3. Purge the system with Ar, then heat the furnace to 200 C in 20 min under the protection of Ar/H2 (Ar flow rate: 300 mL min−1, H2 flow rate: 60 mL min−1) and keep at 200 C for 1 h. | [{'operation': 'Heating the furnace to 200 C', 'time': '20 min'}, {'operation': 'Keeping at 200 C', 'time': '1 h'}] | [{'operation': 'Heating the furnace', 'temperature': '200 C'}, {'operation': 'Keeping the temperature', 'temperature': '200 C'}] |  | ['Ar/H2 (Ar flow rate: 300 mL min−1, H2 flow rate: 60 mL min−1)'] | 10.1002/adma.201603617
3ce858bd211afdc931d1a71d5304a5fb-p1 | synthesis | 3ce858bd211afdc931d1a71d5304a5fb-p1-syn-1 | 1. Carry out sorption experiments of 152+154Eu(III) onto Al2O3 using batch technique under N2 conditions in a N2 globe box. Equilibrate the stock suspension of Al2O3 (66 g/L) and NaClO4 solution for 2 days. Add 152+154Eu(III) stock solution into polyethylene test tubes. Adjust the pH by adding negligible amount of 0.01 or 0.1 M HClO4 or NaOH. Shake the test tubes for 2 days to assure sorption equilibration. | [{'operation': 'equilibrate the stock suspension of Al2O3 and NaClO4 solution', 'time': '2 days'}, {'operation': 'shake the test tubes', 'time': '2 days'}] |  |  | ['N2', 'polyethylene test tubes'] | 10.1016/j.cej.2015.11.052
3d6767a25bb80f63ebc7da5d0c1215b1-p1 | pretreatment | 3d6767a25bb80f63ebc7da5d0c1215b1-p1-pre-2 | 2. Dissolve 0.25 g (NH4)2WS4 in the above solution to form precursor solution. |  |  |  |  | 10.1002/adma.201603617
3df6a2e9593dcc247daace6df5dfe2a7-p1 | synthesis | 3df6a2e9593dcc247daace6df5dfe2a7-p1-syn-1 | 1. Heat a 25 - μm - thick Cu foil to 1,020–1,080 C to convert it into liquid droplets. |  | [{'operation': 'heating', 'temperature': '1,020–1,080 C'}] |  |  | 10.1073/pnas.1205024109
3d6767a25bb80f63ebc7da5d0c1215b1-p1 | synthesis | 3d6767a25bb80f63ebc7da5d0c1215b1-p1-syn-2 | 2. Place the graphite paper substrate with the precursor in a CVD system (a quartz reactor tube in a Nabertherm RS80/500/13 furnace). |  |  |  | ['CVD system'] | 10.1002/adma.201603617
3df6a2e9593dcc247daace6df5dfe2a7-p3 | synthesis | 3df6a2e9593dcc247daace6df5dfe2a7-p3-syn-1 | 1. Perform thermal decomposition of SiC to obtain large - area graphene sheets. |  |  |  |  | 10.1073/pnas.1205024109
3df6a2e9593dcc247daace6df5dfe2a7-p1 | synthesis | 3df6a2e9593dcc247daace6df5dfe2a7-p1-syn-2 | 2. Use CH4 as a carbon precursor in the CVD process. The CH4 decomposes on metallic crystalline imperfections of the liquid Cu, which act as nucleation sites. Carbon atoms precipitate on the growing domains and form graphene domains that eventually meet to form a uniform single layer. |  |  |  | ['CVD process'] | 10.1073/pnas.1205024109
3e3d7841113967c95928e8835ed389f5-p1 | posttreatment | 3e3d7841113967c95928e8835ed389f5-p1-pos-2 | 2. Wash the samples multiple times and analyze the final composition using TEM and UV - vis absorption spectroscopy |  |  |  |  | 10.1021/nl903557p
3d64aeaa0148e39157e0e08f988e51af-p1 | synthesis | 3d64aeaa0148e39157e0e08f988e51af-p1-syn-1 | 1. Mortar the mixture of Cu2O, SrCO3, and CaCO3 precursors for SCCO for 30 min. | [{'operation': 'Mortaring', 'time': '30 min'}] |  |  |  | 10.1016/j.mssp.2018.10.031
3d6767a25bb80f63ebc7da5d0c1215b1-p1 | synthesis | 3d6767a25bb80f63ebc7da5d0c1215b1-p1-syn-5 | 5. Heat to 850 C in 35 min and anneal for 1 h, then heat the sulfur powder to 130 C and anneal the samples for another 2 h. | [{'operation': 'heating to 850C', 'time': '35 min'}, {'operation': 'annealing at 850C', 'time': '1 h'}, {'operation': 'heating sulfur powder to 130C', 'time': 'NaN'}, {'operation': 'annealing samples at 130C', 'time': '2 h'}] | [{'operation': 'heating and annealing', 'temperature': '850C'}, {'operation': 'heating sulfur powder and annealing samples', 'temperature': '130C'}] |  |  | 10.1002/adma.201603617
3e9a6fb4c8d2a7533d8582f65a7cfcc2-p1 | posttreatment | 3e9a6fb4c8d2a7533d8582f65a7cfcc2-p1-pos-1 | 1. Cool down to room temperature |  | [{'operation': 'Cooling down', 'temperature': 'room temperature'}] |  |  | 10.1039/C5RA15965B
3e9a6fb4c8d2a7533d8582f65a7cfcc2-p2 | posttreatment | 3e9a6fb4c8d2a7533d8582f65a7cfcc2-p2-pos-1 | 1. Cool to room temperature naturally |  | [{'operation': 'Cooling', 'temperature': 'room temperature'}] |  |  | 10.1039/C5RA15965B
3d64aeaa0148e39157e0e08f988e51af-p1 | pretreatment | 3d64aeaa0148e39157e0e08f988e51af-p1-pre-1 | 1. Prepare a solid mixture of Cu2O, SrCO3, and CaCO3 precursors with the molar ratio of 1:0.9:0.1 for SCCO and a mixture of Cu2O and SrCO3 with the molar ratio of 1:1 for SCO. |  |  |  |  | 10.1016/j.mssp.2018.10.031
3df6a2e9593dcc247daace6df5dfe2a7-p5 | synthesis | 3df6a2e9593dcc247daace6df5dfe2a7-p5-syn-1 | 1. Perform cyclodehydrogenation of polyphenylene on Cu(111) to generate triangular graphene nanoplatelets. |  |  |  |  | 10.1073/pnas.1205024109
3e9a6fb4c8d2a7533d8582f65a7cfcc2-p2 | posttreatment | 3e9a6fb4c8d2a7533d8582f65a7cfcc2-p2-pos-2 | 2. Collect the product by centrifugation |  |  |  |  | 10.1039/C5RA15965B
3e9a6fb4c8d2a7533d8582f65a7cfcc2-p2 | synthesis | 3e9a6fb4c8d2a7533d8582f65a7cfcc2-p2-syn-3 | 3. Add 2.5 mmol Na2HPO412H2O with constant stirring for 1 h | [{'operation': 'stirring', 'time': '1 h'}] |  |  |  | 10.1039/C5RA15965B
3d841fb7bacdfd27e4a833bacb573a8a-p2 | posttreatment | 3d841fb7bacdfd27e4a833bacb573a8a-p2-pos-1 | 1. Collect the resultant core - shell Bi2S3@PDA nanorods by several centrifugation - rinse cycles with DI water and ethanol. |  |  |  | ['DI water', 'ethanol'] | 10.1016/j.apsusc.2020.145947
3e3d7841113967c95928e8835ed389f5-p1 | pretreatment | 3e3d7841113967c95928e8835ed389f5-p1-pre-1 | 1. Mix PCA uniformly with methanol to dissolve PCA into molecular entities |  |  |  | ['methanol'] | 10.1021/nl903557p
3e3d7841113967c95928e8835ed389f5-p1 | synthesis | 3e3d7841113967c95928e8835ed389f5-p1-syn-1 | 1. Introduce graphite powder into the PCA - methanol solution, allowing PCA to interact with the exposed graphitic surface via π - π stacking |  |  |  | ['PCA - methanol solution'] | 10.1021/nl903557p
3ca78e03a506e39791a6272924bd75dc-p4 | synthesis | 3ca78e03a506e39791a6272924bd75dc-p4-syn-1 | Directly pyrolyze the occluded cyclohexylamine template or the loaded additional organic molecules in MAPO - 44 zeolite to confine CDs |  |  |  |  | 10.1002/smll.201805504
3e9a6fb4c8d2a7533d8582f65a7cfcc2-p1 | pretreatment | 3e9a6fb4c8d2a7533d8582f65a7cfcc2-p1-pre-1 | 1. Put 10 g of urea into an alumina crucible with a cover |  |  |  |  | 10.1039/C5RA15965B
3e3d7841113967c95928e8835ed389f5-p1 | posttreatment | 3e3d7841113967c95928e8835ed389f5-p1-pos-1 | 1. Perform control experiments by testing different combinations of starting materials (graphite powder + water, graphite powder + PCA + water, graphite powder + PCA + methanol, graphite powder + PCA + methanol + water) and observing their stability |  |  |  | ['water', 'methanol'] | 10.1021/nl903557p
3e9a6fb4c8d2a7533d8582f65a7cfcc2-p2 | posttreatment | 3e9a6fb4c8d2a7533d8582f65a7cfcc2-p2-pos-3 | 3. Wash the product with deionized water and ethanol for three times respectively |  |  |  | ['deionized water', 'ethanol'] | 10.1039/C5RA15965B
3e9a6fb4c8d2a7533d8582f65a7cfcc2-p2 | posttreatment | 3e9a6fb4c8d2a7533d8582f65a7cfcc2-p2-pos-4 | 4. Dry the product in a drying oven at 60 C for 6 h | [{'operation': 'drying', 'time': '6 h'}] | [{'operation': 'drying', 'temperature': '60 C'}] |  |  | 10.1039/C5RA15965B
3e3d7841113967c95928e8835ed389f5-p1 | synthesis | 3e3d7841113967c95928e8835ed389f5-p1-syn-3 | 3. After exfoliation, the PCA molecules physisorb on the exfoliated graphene sheets via π - π stacking, and the - COOH groups allow the graphene - PCA complex to remain stably suspended in water |  |  |  | ['water'] | 10.1021/nl903557p
3e9a6fb4c8d2a7533d8582f65a7cfcc2-p2 | synthesis | 3e9a6fb4c8d2a7533d8582f65a7cfcc2-p2-syn-2 | 2. Add 5 mmol Cu(NO3)23H2O into the suspension under constant stirring for 1 h | [{'operation': 'Stirring', 'time': '1 h'}] |  |  |  | 10.1039/C5RA15965B
3e9a6fb4c8d2a7533d8582f65a7cfcc2-p2 | synthesis | 3e9a6fb4c8d2a7533d8582f65a7cfcc2-p2-syn-1 | 1. Sonicate the suspension in an ultrasonic bath for 2 h | [{'operation': 'sonication', 'time': '2 h'}] |  |  |  | 10.1039/C5RA15965B
3e9a6fb4c8d2a7533d8582f65a7cfcc2-p2 | synthesis | 3e9a6fb4c8d2a7533d8582f65a7cfcc2-p2-syn-4 | 4. Adjust the pH value of the mixed suspension to 7 with 1.0 M NaOH or 1.0 M HNO3 aqueous solution |  |  |  | ['aqueous solution'] | 10.1039/C5RA15965B
3df6a2e9593dcc247daace6df5dfe2a7-p4 | synthesis | 3df6a2e9593dcc247daace6df5dfe2a7-p4-syn-1 | 1. Use CH4 as a carbon precursor in the CVD process on Ni or Cu films. The CH4 decomposes on metallic crystalline imperfections of the films, which act as nucleation sites. Carbon atoms precipitate on the growing domains and form graphene domains that eventually meet to form a uniform single layer. |  |  |  | ['CVD process'] | 10.1073/pnas.1205024109
3e9a6fb4c8d2a7533d8582f65a7cfcc2-p2 | synthesis | 3e9a6fb4c8d2a7533d8582f65a7cfcc2-p2-syn-5 | 5. Transfer the obtained blue suspension into a 100 mL Teflon - lined autoclave, seal it and maintain at 120 C for 6 h | [{'operation': 'maintaining', 'time': '6 h'}] | [{'operation': 'maintaining', 'temperature': '120 C'}] |  |  | 10.1039/C5RA15965B
3e9a6fb4c8d2a7533d8582f65a7cfcc2-p1 | synthesis | 3e9a6fb4c8d2a7533d8582f65a7cfcc2-p1-syn-1 | 1. Dry the urea in an oven at 80 C for 1 h | [{'operation': 'drying', 'time': '1 h'}] | [{'operation': 'drying', 'temperature': '80 C'}] |  |  | 10.1039/C5RA15965B
3d64aeaa0148e39157e0e08f988e51af-p1 | posttreatment | 3d64aeaa0148e39157e0e08f988e51af-p1-pos-1 | 1. Mix the as - synthesized SCO and SCCO (80 wt% each) individually with carbon black (15%) and PVDF (5%) in isopropyl alcohol to prepare slurries. |  |  |  | ['isopropyl alcohol'] | 10.1016/j.mssp.2018.10.031
3e9a6fb4c8d2a7533d8582f65a7cfcc2-p2 | pretreatment | 3e9a6fb4c8d2a7533d8582f65a7cfcc2-p2-pre-1 | 1. Disperse an appropriate amount of g - C3N4 in 50 mL deionized water |  |  |  | ['deionized water'] | 10.1039/C5RA15965B
3f9480ef69735615038b3c0ccb5464dd-p4 | synthesis | 3f9480ef69735615038b3c0ccb5464dd-p4-syn-4 | 4. Press the two electrodes together under a pressure of ~1 Mpa for 10 minutes. | [{'operation': 'pressing', 'time': '10 minutes'}] |  | [{'operation': 'pressing', 'pressure': '~1 Mpa'}] |  | 10.1039/C6TA00015K
3e9a6fb4c8d2a7533d8582f65a7cfcc2-p1 | synthesis | 3e9a6fb4c8d2a7533d8582f65a7cfcc2-p1-syn-2 | 2. Heat the urea to 550 C in a Muffle furnace with a PID temperature controller at a heating rate of 10 Cmin - 1 and maintain at this temperature for 3 h | [{'operation': 'maintaining temperature', 'time': '3 h'}] | [{'operation': 'heating', 'temperature': '550 C'}] |  |  | 10.1039/C5RA15965B
3f9480ef69735615038b3c0ccb5464dd-p1 | synthesis | 3f9480ef69735615038b3c0ccb5464dd-p1-syn-3 | 3. Draw the solution into a hypodermic syringe for electrospinning. Apply 10 kV of the positive voltage to the tip and set the distance between the tip and collector as 15 cm. |  |  |  |  | 10.1039/C6TA00015K
3f99d99ba7fb1ba2958ab065a470ef29-p1 | posttreatment | 3f99d99ba7fb1ba2958ab065a470ef29-p1-pos-1 | 1. Grind the carbonized product and etch it by 1 M HCl solution. |  |  |  |  | 10.1016/j.apsusc.2021.148934
3e3d7841113967c95928e8835ed389f5-p1 | synthesis | 3e3d7841113967c95928e8835ed389f5-p1-syn-2 | 2. Mix the system with water and agitate in a small bath - type sonicator. The PCA molecules form 'molecular wedges' and penetrate into the graphitic layers, separating single, double, or few - layer graphene flakes |  |  |  | ['water'] | 10.1021/nl903557p
3f9480ef69735615038b3c0ccb5464dd-p2 | posttreatment | 3f9480ef69735615038b3c0ccb5464dd-p2-pos-1 | 1. Wash the obtained products sequentially with distilled water and absolute ethanol several times to remove residual impurities. |  |  |  | ['distilled water', 'absolute ethanol'] | 10.1039/C6TA00015K
3f9480ef69735615038b3c0ccb5464dd-p3 | synthesis | 3f9480ef69735615038b3c0ccb5464dd-p3-syn-1 | 1. Place the PAN@PANI nanofibers in a tube furnace and stabilize in air for 1 h at 270 C. | [{'operation': 'stabilize', 'time': '1 h'}] | [{'operation': 'stabilize', 'temperature': '270 C'}] |  | ['air'] | 10.1039/C6TA00015K
3f9480ef69735615038b3c0ccb5464dd-p1 | synthesis | 3f9480ef69735615038b3c0ccb5464dd-p1-syn-2 | 2. Stir the solution at room temperature (~25 C) for 12 h. | [{'operation': 'stirring', 'time': '12 h'}] | [{'operation': 'stirring', 'temperature': '~25 C'}] |  |  | 10.1039/C6TA00015K
3f9480ef69735615038b3c0ccb5464dd-p1 | synthesis | 3f9480ef69735615038b3c0ccb5464dd-p1-syn-4 | 4. Collect the as - spun PAN nanofibers on aluminum foil. |  |  |  |  | 10.1039/C6TA00015K
3f9480ef69735615038b3c0ccb5464dd-p1 | synthesis | 3f9480ef69735615038b3c0ccb5464dd-p1-syn-1 | 1. Dissolve 1.5 g polyacrylonitrile (PAN) powder in 10 ml solution of DMF. |  |  |  | ['DMF solution'] | 10.1039/C6TA00015K
3f9480ef69735615038b3c0ccb5464dd-p2 | posttreatment | 3f9480ef69735615038b3c0ccb5464dd-p2-pos-2 | 2. Dry the products at fume cupboard for 6 hours. | [{'operation': 'drying', 'time': '6 hours'}] |  |  | ['fume cupboard'] | 10.1039/C6TA00015K
3f99d99ba7fb1ba2958ab065a470ef29-p1 | posttreatment | 3f99d99ba7fb1ba2958ab065a470ef29-p1-pos-2 | 2. Wash the product with water and dry it to collect the zinc - iron–nitrogen doped carbon (FeZnNC). |  |  |  | ['water'] | 10.1016/j.apsusc.2021.148934
3f99d99ba7fb1ba2958ab065a470ef29-p1 | synthesis | 3f99d99ba7fb1ba2958ab065a470ef29-p1-syn-1 | 1. Immerse a commercial melamine foam (MF) with size of 3 3 0.5 cm3 into the PVA - salts sol, then take it out directly and dry at 60 C. |  | [{'operation': 'drying', 'temperature': '60 C'}] |  |  | 10.1016/j.apsusc.2021.148934
3f9480ef69735615038b3c0ccb5464dd-p3 | synthesis | 3f9480ef69735615038b3c0ccb5464dd-p3-syn-2 | 2. Carbonize the stabilized nanofibers in nitrogen at 800, 900 and 1000 C respectively with a ramp rate of 5 C per minute. |  | [{'operation': 'carbonizing', 'temperature': '800 C'}, {'operation': 'carbonizing', 'temperature': '900 C'}, {'operation': 'carbonizing', 'temperature': '1000 C'}] |  | ['nitrogen'] | 10.1039/C6TA00015K
3f99d99ba7fb1ba2958ab065a470ef29-p1 | synthesis | 3f99d99ba7fb1ba2958ab065a470ef29-p1-syn-2 | 2. Place the dried precursor named MF@PVA - salts gel in a tube furnace under N2 atmosphere and anneal at 900 C for 1 h with heating rate of 5 C/min. | [{'operation': 'annealing', 'time': '1 h'}] | [{'operation': 'annealing', 'temperature': '900 C'}] |  | ['N2 atmosphere'] | 10.1016/j.apsusc.2021.148934
3f9480ef69735615038b3c0ccb5464dd-p4 | synthesis | 3f9480ef69735615038b3c0ccb5464dd-p4-syn-2 | 2. Immerse two pieces of NPCNFs (mass of each electrode: ~4 mg; area: ~1*1.5 cm2) in the PVA/H2SO4 solution for 10 minutes and pick out. | [{'operation': 'immersing', 'time': '10 minutes'}] |  |  | ['PVA/H2SO4 solution'] | 10.1039/C6TA00015K
3f99d99ba7fb1ba2958ab065a470ef29-p1 | pretreatment | 3f99d99ba7fb1ba2958ab065a470ef29-p1-pre-1 | 1. Dissolve 1 g PVA 1788 in 40 mL deionized water at 90 C. |  | [{'operation': 'dissolving', 'temperature': '90 C'}] |  | ['deionized water'] | 10.1016/j.apsusc.2021.148934
3f9480ef69735615038b3c0ccb5464dd-p2 | synthesis | 3f9480ef69735615038b3c0ccb5464dd-p2-syn-2 | 2. Immerse electrospun PAN nanofibers in the above solution and add 4.5 mmol aniline monomers with slowly stirring for 12 hours at 60 C. | [{'operation': 'stirring', 'time': '12 hours'}] | [{'operation': 'stirring', 'temperature': '60 C'}] |  | ['above solution'] | 10.1039/C6TA00015K
3f99d99ba7fb1ba2958ab065a470ef29-p1 | pretreatment | 3f99d99ba7fb1ba2958ab065a470ef29-p1-pre-2 | 2. Add 10 g FeCl3·6H2O and 10 g ZnCl2 into the above PVA solution and continuously stir until form a uniform sol. | [{'operation': 'stirring', 'time': 'NaN'}] |  |  |  | 10.1016/j.apsusc.2021.148934
3f9480ef69735615038b3c0ccb5464dd-p4 | synthesis | 3f9480ef69735615038b3c0ccb5464dd-p4-syn-3 | 3. Leave the electrodes with a thin solution layer coating in the fume hood at room temperature for 6 hours to vaporize the excess water. | [{'operation': 'vaporizing excess water', 'time': '6 hours'}] | [{'operation': 'vaporizing excess water', 'temperature': 'room temperature'}] |  | ['fume hood'] | 10.1039/C6TA00015K
3f9480ef69735615038b3c0ccb5464dd-p4 | synthesis | 3f9480ef69735615038b3c0ccb5464dd-p4-syn-1 | 1. Mix 6 g H2SO4 with 60 ml distilled water and add 6 g PVA powder. Heat the whole mixture steadily to ~85 C under vigorous stirring until the solution becomes clear. | [{'operation': 'heating and stirring', 'time': 'NaN'}] | [{'operation': 'heating and stirring', 'temperature': '~85 C'}] |  | ['Distilled water'] | 10.1039/C6TA00015K
405a5bfc0817317a9ff87b03c784497c-p1 | synthesis | 405a5bfc0817317a9ff87b03c784497c-p1-syn-3 | 3. Centrifuge and dry the product to obtain carbonaceous polymer - modified CNTs (CNTs@Cpolymer). |  |  |  |  | 10.1186/1556-276X-8-499
3f9480ef69735615038b3c0ccb5464dd-p2 | synthesis | 3f9480ef69735615038b3c0ccb5464dd-p2-syn-1 | 1. Put 4.5 mmol FeCl36H2O and 6 mmol HCl into 30 ml distilled water and stir for 20 minutes. | [{'operation': 'stirring', 'time': '20 minutes'}] |  |  | ['distilled water'] | 10.1039/C6TA00015K
405a5bfc0817317a9ff87b03c784497c-p1 | synthesis | 405a5bfc0817317a9ff87b03c784497c-p1-syn-2 | 2. Place the mixed turbid liquid in a 100 - ml Teflon - lined stainless steel autoclave and heat at 180C for 5 h. | [{'operation': 'heating', 'time': '5 h'}] | [{'operation': 'heating', 'temperature': '180C'}] |  |  | 10.1186/1556-276X-8-499
405a5bfc0817317a9ff87b03c784497c-p1 | pretreatment | 405a5bfc0817317a9ff87b03c784497c-p1-pre-1 | 1. Purchase all chemicals from Sigma - Aldrich (St. Louis, MO, USA) and use without further purification, except CNTs which are purchased from Carbon Nanotechnologies, Inc. (Sunnyvale, CA, USA) |  |  |  |  | 10.1186/1556-276X-8-499
40b1e88557b56225434326d8c2ee4325-p1 | synthesis | 40b1e88557b56225434326d8c2ee4325-p1-syn-1 | 1. Use copper foil as the growth substrate. |  |  |  |  | 10.1002/smll.201303195
40b1e88557b56225434326d8c2ee4325-p2 | synthesis | 40b1e88557b56225434326d8c2ee4325-p2-syn-4 | 4. Rinse the PMMA/graphene film with deionized water several times. |  |  |  | ['deionized water'] | 10.1002/smll.201303195
405a5bfc0817317a9ff87b03c784497c-p1 | synthesis | 405a5bfc0817317a9ff87b03c784497c-p1-syn-1 | 1. Completely mix 0.15 - g CNTs with a 60 - ml glucose solution (0.5 mg/ml) under sonication. |  |  |  | ['glucose solution'] | 10.1186/1556-276X-8-499
405a5bfc0817317a9ff87b03c784497c-p1 | synthesis | 405a5bfc0817317a9ff87b03c784497c-p1-syn-4 | 4. Disperse 0.2 g of CNTs@Cpolymer in 15 ml ethanol with the addition of 1 ml of titanium isopropoxide (TIP, 97%) under vigorous agitation. |  |  |  | ['ethanol'] | 10.1186/1556-276X-8-499
40b1e88557b56225434326d8c2ee4325-p2 | synthesis | 40b1e88557b56225434326d8c2ee4325-p2-syn-2 | 2. Bake the PMMA coated Cu foils at 180 C for 2 min. | [{'operation': 'baking', 'time': '2 min'}] | [{'operation': 'baking', 'temperature': '180 C'}] |  |  | 10.1002/smll.201303195
40b1e88557b56225434326d8c2ee4325-p2 | synthesis | 40b1e88557b56225434326d8c2ee4325-p2-syn-5 | 5. Transfer the PMMA/graphene film on the target substrate with the PMMA side up. |  |  |  |  | 10.1002/smll.201303195
40b1e88557b56225434326d8c2ee4325-p2 | posttreatment | 40b1e88557b56225434326d8c2ee4325-p2-pos-2 | 2. Dry the sample under nitrogen flow. |  |  |  | ['nitrogen flow'] | 10.1002/smll.201303195
40b1e88557b56225434326d8c2ee4325-p3 | synthesis | 40b1e88557b56225434326d8c2ee4325-p3-syn-2 | 2. Fabricate the source and drain contacts by optical lithography and electron beam evaporation, using Ti/Au (10 nm/200 nm) as the contact metal. |  |  |  |  | 10.1002/smll.201303195
40b1e88557b56225434326d8c2ee4325-p2 | synthesis | 40b1e88557b56225434326d8c2ee4325-p2-syn-3 | 3. Etch the copper substrate with 0.5 M FeCl3 solution. |  |  |  |  | 10.1002/smll.201303195
40b1e88557b56225434326d8c2ee4325-p3 | synthesis | 40b1e88557b56225434326d8c2ee4325-p3-syn-1 | 1. Pattern the graphene transferred on the substrate with optical lithography and oxygen plasma etching. |  |  |  |  | 10.1002/smll.201303195
40b1e88557b56225434326d8c2ee4325-p2 | synthesis | 40b1e88557b56225434326d8c2ee4325-p2-syn-1 | 1. Spin - coat as - grown graphene films on copper foil with PMMA at 500 rpm for 5 s and 4000 rpm for 60 s. | [{'operation': 'spin - coating at 500 rpm', 'time': '5 s'}, {'operation': 'spin - coating at 4000 rpm', 'time': '60 s'}] |  |  |  | 10.1002/smll.201303195
418d0c2a6496344cd024d969198ad4fe-p2 | synthesis | 418d0c2a6496344cd024d969198ad4fe-p2-syn-2 | 2. Add 10 μL of triethylamine into the dispersion under quick stirring. |  |  |  |  | 10.1021/acsomega.1c02649
418d0c2a6496344cd024d969198ad4fe-p1 | synthesis | 418d0c2a6496344cd024d969198ad4fe-p1-syn-2 | 2. Pour the solution into a 50 mL Teflon - lined autoclave and react at 120 C for 6 h. | [{'operation': 'reaction', 'time': '6 h'}] | [{'operation': 'reaction', 'temperature': '120 C'}] |  |  | 10.1021/acsomega.1c02649
418d0c2a6496344cd024d969198ad4fe-p1 | synthesis | 418d0c2a6496344cd024d969198ad4fe-p1-syn-1 | 1. Stir the solution intensely for 15 min. | [{'operation': 'stirring', 'time': '15 min'}] |  |  |  | 10.1021/acsomega.1c02649
418d0c2a6496344cd024d969198ad4fe-p2 | posttreatment | 418d0c2a6496344cd024d969198ad4fe-p2-pos-1 | 1. Wash the products of CoSe2⊂PSZ. |  |  |  |  | 10.1021/acsomega.1c02649
418d0c2a6496344cd024d969198ad4fe-p2 | pretreatment | 418d0c2a6496344cd024d969198ad4fe-p2-pre-1 | 1. Disperse 100 mg of CoSe2 nanorods in 30 mL of anhydrous acetonitrile. |  |  |  | ['anhydrous acetonitrile'] | 10.1021/acsomega.1c02649
40b1e88557b56225434326d8c2ee4325-p2 | posttreatment | 40b1e88557b56225434326d8c2ee4325-p2-pos-1 | 1. Immerse the sample in a large volume of acetone for 30 min at room temperature to remove the PMMA protective layers. | [{'operation': 'immersing', 'time': '30 min'}] | [{'operation': 'immersing', 'temperature': 'room temperature'}] |  | ['acetone'] | 10.1002/smll.201303195
418d0c2a6496344cd024d969198ad4fe-p2 | synthesis | 418d0c2a6496344cd024d969198ad4fe-p2-syn-1 | 1. Add 25 mg of HCCP and 55.7 mg of BPS into the dispersion with continuous stirring. | [{'operation': 'stirring', 'time': 'NaN'}] |  |  | ['dispersion'] | 10.1021/acsomega.1c02649
418d0c2a6496344cd024d969198ad4fe-p1 | synthesis | 418d0c2a6496344cd024d969198ad4fe-p1-syn-4 | 4. Dry the precipitates overnight at 60 C under vacuum. | [{'operation': 'drying', 'time': 'overnight'}] | [{'operation': 'drying', 'temperature': '60 C'}] | [{'operation': 'drying', 'pressure': 'under vacuum'}] |  | 10.1021/acsomega.1c02649
418d0c2a6496344cd024d969198ad4fe-p1 | posttreatment | 418d0c2a6496344cd024d969198ad4fe-p1-pos-2 | 2. Dry the CoSe2 nanorods at 60 C under vacuum for 12 h. | [{'operation': 'drying', 'time': '12 h'}] | [{'operation': 'drying', 'temperature': '60 C'}] | [{'operation': 'drying', 'pressure': 'under vacuum'}] |  | 10.1021/acsomega.1c02649
418d0c2a6496344cd024d969198ad4fe-p1 | synthesis | 418d0c2a6496344cd024d969198ad4fe-p1-syn-7 | 7. Treat the solution mixture through a hydrothermal method at 200 C for 10 h in the Teflon - lined autoclave. | [{'operation': 'hydrothermal treatment', 'time': '10 h'}] | [{'operation': 'hydrothermal treatment', 'temperature': '200 C'}] |  |  | 10.1021/acsomega.1c02649
40b1e88557b56225434326d8c2ee4325-p1 | synthesis | 40b1e88557b56225434326d8c2ee4325-p1-syn-2 | 2. Conduct CVD process at temperature up to 1050 C using a gas mixture of methane and hydrogen to grow graphene on the copper foil. |  | [{'operation': 'CVD process', 'temperature': 'up to 1050 C'}] |  | ['a gas mixture of methane and hydrogen'] | 10.1002/smll.201303195
418d0c2a6496344cd024d969198ad4fe-p3 | synthesis | 418d0c2a6496344cd024d969198ad4fe-p3-syn-3 | 3. Separate the black - gray product of CoSe2⊂PSZ⊂rGO by filtration and lyophilize it. |  |  |  |  | 10.1021/acsomega.1c02649
418d0c2a6496344cd024d969198ad4fe-p3 | synthesis | 418d0c2a6496344cd024d969198ad4fe-p3-syn-2 | 2. Transfer the solution mixture into a 50 mL Teflon - lined autoclave and react at 180 C for 12 h. | [{'operation': 'reacting', 'time': '12 h'}] | [{'operation': 'reacting', 'temperature': '180 C'}] |  |  | 10.1021/acsomega.1c02649
418d0c2a6496344cd024d969198ad4fe-p1 | synthesis | 418d0c2a6496344cd024d969198ad4fe-p1-syn-6 | 6. Slowly add 60 mg of Se powder into 5 mL of N2H4H2O to form a clear solution, then add it dropwise into the Co−OH−urea dispersion under intense stirring. |  |  |  | ['N2H4H2O'] | 10.1021/acsomega.1c02649
418d0c2a6496344cd024d969198ad4fe-p2 | synthesis | 418d0c2a6496344cd024d969198ad4fe-p2-syn-3 | 3. Stir the mixture for 6 h. | [{'operation': 'stirring', 'time': '6 h'}] |  |  |  | 10.1021/acsomega.1c02649
418d0c2a6496344cd024d969198ad4fe-p3 | synthesis | 418d0c2a6496344cd024d969198ad4fe-p3-syn-1 | 1. Add the CoSe2⊂PSZ dispersion dropwise into 20 mL of 5 mg mL−1 GO dispersion followed by ultrasonication for 2 h. | [{'operation': 'ultrasonication', 'time': '2 h'}] |  |  |  | 10.1021/acsomega.1c02649
418d0c2a6496344cd024d969198ad4fe-p3 | synthesis | 418d0c2a6496344cd024d969198ad4fe-p3-syn-4 | 4. Carbonize the obtained CoSe2⊂PSZ⊂rGO at 600 C under N2 for 2 h at 2 C min−1. | [{'operation': 'carbonize', 'time': '2 h'}] | [{'operation': 'carbonize', 'temperature': '600 C'}] |  | ['N2'] | 10.1021/acsomega.1c02649
418d0c2a6496344cd024d969198ad4fe-p3 | pretreatment | 418d0c2a6496344cd024d969198ad4fe-p3-pre-1 | 1. Disperse 200 mg of CoSe2⊂PSZ into 20 mL of DI water. |  |  |  | ['DI water'] | 10.1021/acsomega.1c02649
418d0c2a6496344cd024d969198ad4fe-p1 | synthesis | 418d0c2a6496344cd024d969198ad4fe-p1-syn-5 | 5. Redisperse 50 mg of Co−OH−urea in 20 mL of DI water via sonication. | [{'operation': 'sonication', 'time': 'NaN'}] |  |  | ['DI water'] | 10.1021/acsomega.1c02649
418d0c2a6496344cd024d969198ad4fe-p1 | pretreatment | 418d0c2a6496344cd024d969198ad4fe-p1-pre-1 | 1. Dissolve 291 mg of cobaltous nitrate hexahydrate and 450 mg of urea into 30 mL of deionized water. |  |  |  | ['deionized water'] | 10.1021/acsomega.1c02649
405a5bfc0817317a9ff87b03c784497c-p1 | synthesis | 405a5bfc0817317a9ff87b03c784497c-p1-syn-5 | 5. Centrifuge and dry the solid products, then calcine at 400C and expose in an air atmosphere to evolve into CNTs@TiO2 |  | [{'operation': 'calcine', 'temperature': '400C'}] |  | ['air'] | 10.1186/1556-276X-8-499
418d0c2a6496344cd024d969198ad4fe-p2 | posttreatment | 418d0c2a6496344cd024d969198ad4fe-p2-pos-2 | 2. Vacuum dry the products at 60 C for 12 h. | [{'operation': 'vacuum drying', 'time': '12 h'}] | [{'operation': 'vacuum drying', 'temperature': '60 C'}] |  |  | 10.1021/acsomega.1c02649
418d0c2a6496344cd024d969198ad4fe-p1 | synthesis | 418d0c2a6496344cd024d969198ad4fe-p1-syn-3 | 3. Cool to ambient temperature and collect pink precipitates of Co−OH−urea through centrifuge separation and rinsing with DI water and ethanol. |  | [{'operation': 'Cooling', 'temperature': 'ambient temperature'}] |  | ['DI water', 'ethanol'] | 10.1021/acsomega.1c02649
418d0c2a6496344cd024d969198ad4fe-p1 | posttreatment | 418d0c2a6496344cd024d969198ad4fe-p1-pos-1 | 1. Collect the black sediments of CoSe2 nanorods by centrifugation and wash several times using ethanol and DI water. |  |  |  | ['ethanol', 'DI water'] | 10.1021/acsomega.1c02649
42bd05b243edaefdd91ce589a7e4b0b8-p2 | synthesis | 42bd05b243edaefdd91ce589a7e4b0b8-p2-syn-2 | 2. Add ammomnia to adjust the pH to 9.5 |  |  |  |  | 10.1016/j.matlet.2017.02.103
42bd05b243edaefdd91ce589a7e4b0b8-p2 | posttreatment | 42bd05b243edaefdd91ce589a7e4b0b8-p2-pos-1 | 1. Wash the product |  |  |  |  | 10.1016/j.matlet.2017.02.103
42bd05b243edaefdd91ce589a7e4b0b8-p1 | posttreatment | 42bd05b243edaefdd91ce589a7e4b0b8-p1-pos-2 | 2. Purify the FGO by dialysis |  |  |  |  | 10.1016/j.matlet.2017.02.103
42bd05b243edaefdd91ce589a7e4b0b8-p1 | pretreatment | 42bd05b243edaefdd91ce589a7e4b0b8-p1-pre-1 | 1. Activate and exfoliate fluorinated graphite according to previous work with some modifications |  |  |  |  | 10.1016/j.matlet.2017.02.103
42bd05b243edaefdd91ce589a7e4b0b8-p1 | posttreatment | 42bd05b243edaefdd91ce589a7e4b0b8-p1-pos-1 | 1. Obtain the formed FGO by filtration |  |  |  |  | 10.1016/j.matlet.2017.02.103
42ce79a416a537dcce17e12e5cf03eac-p1 | posttreatment | 42ce79a416a537dcce17e12e5cf03eac-p1-pos-1 | 1. Cool the product to room temperature. |  | [{'operation': 'cooling', 'temperature': 'room temperature'}] |  |  | 10.1016/j.snb.2017.03.151
42bd05b243edaefdd91ce589a7e4b0b8-p2 | synthesis | 42bd05b243edaefdd91ce589a7e4b0b8-p2-syn-3 | 3. Transfer the solution into autoclave and heat at 180 C for 2 h | [{'operation': 'heating', 'time': '2 h'}] | [{'operation': 'heating', 'temperature': '180 C'}] |  | ['autoclave'] | 10.1016/j.matlet.2017.02.103
42bd05b243edaefdd91ce589a7e4b0b8-p2 | posttreatment | 42bd05b243edaefdd91ce589a7e4b0b8-p2-pos-2 | 2. Dry the product through vacuum freeze drying |  |  | [{'operation': 'drying', 'pressure': 'vacuum'}] |  | 10.1016/j.matlet.2017.02.103
42ce79a416a537dcce17e12e5cf03eac-p2 | posttreatment | 42ce79a416a537dcce17e12e5cf03eac-p2-pos-1 | 1. Cool the product to room temperature. |  | [{'operation': 'cooling', 'temperature': 'room temperature'}] |  |  | 10.1016/j.snb.2017.03.151
42ce79a416a537dcce17e12e5cf03eac-p2 | posttreatment | 42ce79a416a537dcce17e12e5cf03eac-p2-pos-3 | 3. Dry the product in the oven at 60 C. |  | [{'operation': 'drying', 'temperature': '60 C'}] |  |  | 10.1016/j.snb.2017.03.151
42bd05b243edaefdd91ce589a7e4b0b8-p2 | synthesis | 42bd05b243edaefdd91ce589a7e4b0b8-p2-syn-1 | 1. Add FeSO4 (0.810 - 5 mol) and FGO (5 mg) in 6 mL of DI water |  |  |  | ['DI water'] | 10.1016/j.matlet.2017.02.103
42ce79a416a537dcce17e12e5cf03eac-p1 | posttreatment | 42ce79a416a537dcce17e12e5cf03eac-p1-pos-3 | 3. Dry the product in the oven at 60 C. |  | [{'operation': 'drying', 'temperature': '60 C'}] |  |  | 10.1016/j.snb.2017.03.151
42bd05b243edaefdd91ce589a7e4b0b8-p1 | synthesis | 42bd05b243edaefdd91ce589a7e4b0b8-p1-syn-2 | 2. Add 12 mL H2SO4 and 2 g KMnO4 at 30 oC for 4 h | [{'operation': 'Adding', 'time': '4 h'}] | [{'operation': 'Adding', 'temperature': '30 oC'}] |  |  | 10.1016/j.matlet.2017.02.103
4365bb1fee92d2c5fab9533d5fca5f13-p1 | posttreatment | 4365bb1fee92d2c5fab9533d5fca5f13-p1-pos-1 | 1. Allow the autoclave to cool to room temperature. |  | [{'operation': 'cooling', 'temperature': 'room temperature'}] |  |  | 10.1016/j.apcatb.2015.04.045
4365bb1fee92d2c5fab9533d5fca5f13-p2 | posttreatment | 4365bb1fee92d2c5fab9533d5fca5f13-p2-pos-1 | 1. Confirm the average particle size from optical absorbance and transmission electron microscopy (TEM) analysis. |  |  |  |  | 10.1016/j.apcatb.2015.04.045
4384f868b4c23503ee5f96a85339257a-p1 | synthesis | 4384f868b4c23503ee5f96a85339257a-p1-syn-4 | 4. Compute dynamic stabilities and phonon dispersion curves with the supercell approach in the Phonopy code. |  |  |  |  | 10.1021/jacs.8b11350
4331451941909f311faa2356a68efb3f-p1 | pretreatment | 4331451941909f311faa2356a68efb3f-p1-pre-1 | 1. Flatten the doped SiC substrates by using the face - to - face heating method and direct current heating. |  |  |  |  | 10.1038/s41467-018-06940-5
42ce79a416a537dcce17e12e5cf03eac-p1 | synthesis | 42ce79a416a537dcce17e12e5cf03eac-p1-syn-2 | 2. Transfer the mixture into a Teflon - lined autoclave and heat in the microwave at 90 C for 10 min with radiant power of 1000 W. | [{'operation': 'heating', 'time': '10 min'}] | [{'operation': 'heating', 'temperature': '90 C'}] |  |  | 10.1016/j.snb.2017.03.151
4365bb1fee92d2c5fab9533d5fca5f13-p2 | synthesis | 4365bb1fee92d2c5fab9533d5fca5f13-p2-syn-1 | 1. Heat the HAuCl4 solution until it begins to boil. |  | [{'operation': 'heating', 'temperature': 'boiling point'}] |  |  | 10.1016/j.apcatb.2015.04.045
42ce79a416a537dcce17e12e5cf03eac-p2 | synthesis | 42ce79a416a537dcce17e12e5cf03eac-p2-syn-2 | 2. Heat the mixture in an oven at 120 C for 6 h. | [{'operation': 'heating', 'time': '6 h'}] | [{'operation': 'heating', 'temperature': '120 C'}] |  |  | 10.1016/j.snb.2017.03.151
42ce79a416a537dcce17e12e5cf03eac-p3 | synthesis | 42ce79a416a537dcce17e12e5cf03eac-p3-syn-1 | 1. Calcinate the Ni(OH)2 nanosheet product in a muffle furnace at 300 C for 2 h. | [{'operation': 'calcination', 'time': '2 h'}] | [{'operation': 'calcination', 'temperature': '300 C'}] |  |  | 10.1016/j.snb.2017.03.151
4331451941909f311faa2356a68efb3f-p1 | pretreatment | 4331451941909f311faa2356a68efb3f-p1-pre-2 | 2. Use semi - insulating wafers that are epi - ready. |  |  |  |  | 10.1038/s41467-018-06940-5
4384f868b4c23503ee5f96a85339257a-p1 | synthesis | 4384f868b4c23503ee5f96a85339257a-p1-syn-2 | 2. Perform structural optimization and property calculations within the density functional theory framework using the Vienna ab initio simulation package (VASP) with the projector - augmented plane wave (PAW) approach and the generalized gradient approximation (GGA) in the form of Perdew, Burke and Ernzerhof (PBE). |  |  |  |  | 10.1021/jacs.8b11350
4331451941909f311faa2356a68efb3f-p1 | synthesis | 4331451941909f311faa2356a68efb3f-p1-syn-2 | 2. Grow GNRs exclusively on the sidewall of the mesa following standard recipes, either by heating in a face - to - face heater or by using sophisticated RF induction furnaces. |  |  |  |  | 10.1038/s41467-018-06940-5
4384f868b4c23503ee5f96a85339257a-p1 | synthesis | 4384f868b4c23503ee5f96a85339257a-p1-syn-3 | 3. Adopt the Heyd−Scuseria−Ernzerhof (HSE06) hybrid functional to calculate the band structures and optical absorption coefficients. |  |  |  |  | 10.1021/jacs.8b11350
42ce79a416a537dcce17e12e5cf03eac-p2 | posttreatment | 42ce79a416a537dcce17e12e5cf03eac-p2-pos-4 | 4. Calcinate the dried sample in a muffle furnace at 250 C for 3 h to obtain the final defect - less Ni(OH)2/NiO nanosheet sample. | [{'operation': 'calcination', 'time': '3 h'}] | [{'operation': 'calcination', 'temperature': '250 C'}] |  |  | 10.1016/j.snb.2017.03.151
4365bb1fee92d2c5fab9533d5fca5f13-p3 | pretreatment | 4365bb1fee92d2c5fab9533d5fca5f13-p3-pre-1 | 1. Load 20 g of urea into an alumina crucible. |  |  |  |  | 10.1016/j.apcatb.2015.04.045
4384f868b4c23503ee5f96a85339257a-p1 | synthesis | 4384f868b4c23503ee5f96a85339257a-p1-syn-1 | 1. Employ an unbiased swarm - intelligence structural method implemented in the CALYPSO code to explore stable two - dimensional phosphorus carbides. |  |  |  |  | 10.1021/jacs.8b11350
4365bb1fee92d2c5fab9533d5fca5f13-p3 | synthesis | 4365bb1fee92d2c5fab9533d5fca5f13-p3-syn-2 | 2. Allow the furnace to cool at room temperature naturally and collect the yellow - colored g - C3N4 powder. |  | [{'operation': 'cooling', 'temperature': 'room temperature'}] |  |  | 10.1016/j.apcatb.2015.04.045
4331451941909f311faa2356a68efb3f-p1 | posttreatment | 4331451941909f311faa2356a68efb3f-p1-pos-1 | 1. Degas the GNR - samples in situ at 870 K for several hours before characterization. | [{'operation': 'degassing', 'time': 'several hours'}] | [{'operation': 'degassing', 'temperature': '870 K'}] |  |  | 10.1038/s41467-018-06940-5
435ad4fce30f7fb8b826b6619aa40484-p1 | synthesis | 435ad4fce30f7fb8b826b6619aa40484-p1-syn-3 | 3. Conduct the sensitization of CQDs using a simple spin - coating strategy followed by drying at 100℃ overnight. | [{'operation': 'drying', 'time': 'overnight'}] | [{'operation': 'drying', 'temperature': '100℃'}] |  |  | 10.1039/C8TA01908H
4365bb1fee92d2c5fab9533d5fca5f13-p4 | posttreatment | 4365bb1fee92d2c5fab9533d5fca5f13-p4-pos-1 | 1. Filter the solution and dry in an oven at 60 C (ultrasonication method). |  | [{'operation': 'drying', 'temperature': '60 C'}] |  |  | 10.1016/j.apcatb.2015.04.045
4365bb1fee92d2c5fab9533d5fca5f13-p4 | posttreatment | 4365bb1fee92d2c5fab9533d5fca5f13-p4-pos-2 | 2. Filter the solution and use the obtained powders for photocatalysis degradation (mechanical method). |  |  |  |  | 10.1016/j.apcatb.2015.04.045
42ce79a416a537dcce17e12e5cf03eac-p1 | posttreatment | 42ce79a416a537dcce17e12e5cf03eac-p1-pos-2 | 2. Collect the defect - rich Ni(OH)2 product after several rinse–centrifugation cycles with deionized water and ethanol. |  |  |  | ['deionized water', 'ethanol'] | 10.1016/j.snb.2017.03.151
4365bb1fee92d2c5fab9533d5fca5f13-p3 | posttreatment | 4365bb1fee92d2c5fab9533d5fca5f13-p3-pos-1 | 1. Collect powders of g - C3N4/α - Fe2O3 hybrid samples. |  |  |  |  | 10.1016/j.apcatb.2015.04.045
4365bb1fee92d2c5fab9533d5fca5f13-p1 | synthesis | 4365bb1fee92d2c5fab9533d5fca5f13-p1-syn-1 | 1. Stir the prepared solution for 30 min at room temperature to dissolve the precursor powder. | [{'operation': 'stirring', 'time': '30 min'}] | [{'operation': 'stirring', 'temperature': 'room temperature'}] |  |  | 10.1016/j.apcatb.2015.04.045
4365bb1fee92d2c5fab9533d5fca5f13-p3 | synthesis | 4365bb1fee92d2c5fab9533d5fca5f13-p3-syn-1 | 1. Heat the urea at 600 C for 2 h at a rate of 5 C using a muffle furnace. | [{'operation': 'heating', 'time': '2 h'}] | [{'operation': 'heating', 'temperature': '600 C'}] |  |  | 10.1016/j.apcatb.2015.04.045
4384f868b4c23503ee5f96a85339257a-p1 | synthesis | 4384f868b4c23503ee5f96a85339257a-p1-syn-5 | 5. Conduct molecular dynamics (MD) simulations in the NVT ensemble with the Nos - Hoover method to control temperature. |  | [{'operation': 'molecular dynamics simulations', 'temperature': 'controlled by Nos - Hoover method'}] |  |  | 10.1021/jacs.8b11350
435ad4fce30f7fb8b826b6619aa40484-p1 | synthesis | 435ad4fce30f7fb8b826b6619aa40484-p1-syn-1 | 1. Fabricate Ti - doped Fe2O3 (Ti:Fe2O3) nanoarrays on fluorine - doped tin oxide (FTO) via a simple calcination - assisted hydrothermal approach. |  |  |  |  | 10.1039/C8TA01908H
4365bb1fee92d2c5fab9533d5fca5f13-p1 | posttreatment | 4365bb1fee92d2c5fab9533d5fca5f13-p1-pos-3 | 3. Dry the filtrate at room temperature overnight. | [{'operation': 'drying', 'time': 'overnight'}] | [{'operation': 'drying', 'temperature': 'room temperature'}] |  |  | 10.1016/j.apcatb.2015.04.045
4365bb1fee92d2c5fab9533d5fca5f13-p4 | pretreatment | 4365bb1fee92d2c5fab9533d5fca5f13-p4-pre-1 | 1. Prepare g - C3N4/α - Fe2O3 powder and Au solution. |  |  |  |  | 10.1016/j.apcatb.2015.04.045
42ce79a416a537dcce17e12e5cf03eac-p1 | posttreatment | 42ce79a416a537dcce17e12e5cf03eac-p1-pos-4 | 4. Calcinate the dried sample in a muffle furnace at 250 C for 3 h to obtain the final defect - rich Ni(OH)2/NiO nanosheet sample. | [{'operation': 'calcination', 'time': '3 h'}] | [{'operation': 'calcination', 'temperature': '250 C'}] |  |  | 10.1016/j.snb.2017.03.151
4365bb1fee92d2c5fab9533d5fca5f13-p1 | synthesis | 4365bb1fee92d2c5fab9533d5fca5f13-p1-syn-2 | 2. Transfer the deep red - colored solution into a Teflon - lined stainless steel autoclave and heat for 5 h at 150 C. | [{'operation': 'heating', 'time': '5 h'}] | [{'operation': 'heating', 'temperature': '150 C'}] |  | ['Teflon - lined stainless steel autoclave'] | 10.1016/j.apcatb.2015.04.045
43bb5c23d271f1f619fbf444969a2e1c-p3 | posttreatment | 43bb5c23d271f1f619fbf444969a2e1c-p3-pos-1 | 1. Cool the autoclave to room temperature naturally. |  | [{'operation': 'cooling', 'temperature': 'room temperature'}] |  |  | 10.1016/j.jcis.2018.10.096
42bd05b243edaefdd91ce589a7e4b0b8-p1 | synthesis | 42bd05b243edaefdd91ce589a7e4b0b8-p1-syn-1 | 1. Add 3 g of the product in a mixed solution of concentrated H2SO4 (24 mL), P2O5 (5 g) and K2S2O8 (5 g) and stir for 6 h at 80 oC | [{'operation': 'stirring', 'time': '6 h'}] | [{'operation': 'stirring', 'temperature': '80 oC'}] |  | ['mixed solution of concentrated H2SO4, P2O5 and K2S2O8'] | 10.1016/j.matlet.2017.02.103
439b9ddf7e951dfdd4c37a638e965d72-p1 | synthesis | 439b9ddf7e951dfdd4c37a638e965d72-p1-syn-1 | 1. Place high - purity Cu(100) single - crystal substrate in the CVD apparatus. |  |  |  |  | 10.1021/ja200245p
42ce79a416a537dcce17e12e5cf03eac-p2 | synthesis | 42ce79a416a537dcce17e12e5cf03eac-p2-syn-1 | 1. Dissolve 0.93 g NiCl26H2O and 0.19 g urea in a mixed solvent of ethanol and deionized water (Vethanol:Vwater = 1:1, 36 mL). |  |  |  | ['ethanol', 'deionized water'] | 10.1016/j.snb.2017.03.151
439b9ddf7e951dfdd4c37a638e965d72-p1 | synthesis | 439b9ddf7e951dfdd4c37a638e965d72-p1-syn-2 | 2. Introduce methane gas into the CVD apparatus. |  |  |  |  | 10.1021/ja200245p
4365bb1fee92d2c5fab9533d5fca5f13-p3 | synthesis | 4365bb1fee92d2c5fab9533d5fca5f13-p3-syn-3 | 3. Exfoliate the g - C3N4 sheets by ultrasonication for 5 h at room temperature. | [{'operation': 'ultrasonication', 'time': '5 h'}] | [{'operation': 'ultrasonication', 'temperature': 'room temperature'}] |  |  | 10.1016/j.apcatb.2015.04.045
4331451941909f311faa2356a68efb3f-p1 | synthesis | 4331451941909f311faa2356a68efb3f-p1-syn-1 | 1. Define mesa structures with lateral dimensions between 1 and 8 μm and a height of around 20 nm by using standard UV lithography and reactive ion etching (gas mixture 20/7 SF6/O2, power 30W). |  |  |  |  | 10.1038/s41467-018-06940-5
42ce79a416a537dcce17e12e5cf03eac-p2 | posttreatment | 42ce79a416a537dcce17e12e5cf03eac-p2-pos-2 | 2. Collect the Ni(OH)2 product after several rinse–centrifugation cycles with deionized water and ethanol. |  |  |  | ['deionized water', 'ethanol'] | 10.1016/j.snb.2017.03.151
4365bb1fee92d2c5fab9533d5fca5f13-p4 | synthesis | 4365bb1fee92d2c5fab9533d5fca5f13-p4-syn-2 | 2. Add powders of hematite and g - C3N4 in Au solution simultaneously and stir at room temperature for 1 h (mechanical method). | [{'operation': 'stirring', 'time': '1 h'}] | [{'operation': 'stirring', 'temperature': 'room temperature'}] |  |  | 10.1016/j.apcatb.2015.04.045
4365bb1fee92d2c5fab9533d5fca5f13-p2 | synthesis | 4365bb1fee92d2c5fab9533d5fca5f13-p2-syn-2 | 2. Add the Na3C6H5O7 solution to the boiling HAuCl4 solution. |  | [{'operation': 'boiling', 'temperature': 'boiling point of HAuCl4 solution'}] |  | ['solution'] | 10.1016/j.apcatb.2015.04.045
43bb5c23d271f1f619fbf444969a2e1c-p3 | synthesis | 43bb5c23d271f1f619fbf444969a2e1c-p3-syn-2 | 2. Sonicate and stir the suspension for 0.5 h to form a homogeneous suspension. | [{'operation': 'sonicate and stir', 'time': '0.5 h'}] |  |  |  | 10.1016/j.jcis.2018.10.096
4365bb1fee92d2c5fab9533d5fca5f13-p1 | posttreatment | 4365bb1fee92d2c5fab9533d5fca5f13-p1-pos-2 | 2. Filter the solution and wash with ethanol several times. |  |  |  | ['ethanol'] | 10.1016/j.apcatb.2015.04.045
43bb5c23d271f1f619fbf444969a2e1c-p3 | synthesis | 43bb5c23d271f1f619fbf444969a2e1c-p3-syn-1 | 1. Disperse GO (80 mg) in 20 mL of N - CDs aqueous suspension with various concentrations of 0, 0.1, 0.25, and 0.5 mg mL-1. |  |  |  | ['N - CDs aqueous suspension'] | 10.1016/j.jcis.2018.10.096
43bb5c23d271f1f619fbf444969a2e1c-p1 | posttreatment | 43bb5c23d271f1f619fbf444969a2e1c-p1-pos-3 | 3. Disperse various amounts of N - CDs into 20 mL of deionized water by sonication to form homogeneous suspensions. |  |  |  | ['deionized water'] | 10.1016/j.jcis.2018.10.096
42ce79a416a537dcce17e12e5cf03eac-p1 | synthesis | 42ce79a416a537dcce17e12e5cf03eac-p1-syn-1 | 1. Dissolve 0.93 g NiCl26H2O and 0.19 g urea in a mixed solvent of ethanol and deionized water (Vethanol:Vwater = 1:1, 36 mL). |  |  |  | ['ethanol', 'deionized water'] | 10.1016/j.snb.2017.03.151
43bb5c23d271f1f619fbf444969a2e1c-p1 | posttreatment | 43bb5c23d271f1f619fbf444969a2e1c-p1-pos-2 | 2. Freeze - dry the N - CDs overnight. | [{'operation': 'Freeze - drying', 'time': 'overnight'}] |  |  |  | 10.1016/j.jcis.2018.10.096
4365bb1fee92d2c5fab9533d5fca5f13-p2 | pretreatment | 4365bb1fee92d2c5fab9533d5fca5f13-p2-pre-1 | 1. Prepare a 300 - mL aqueous solution of HAuCl4 (0.005 M) and a 30 - mL solution of Na3C6H5O7 (0.04 M). |  |  |  | ['water'] | 10.1016/j.apcatb.2015.04.045
4365bb1fee92d2c5fab9533d5fca5f13-p3 | synthesis | 4365bb1fee92d2c5fab9533d5fca5f13-p3-syn-4 | 4. Mix g - C3N4 powder in the α - Fe2O3 growth solution before the hydrothermal process and repeat the same procedure as for α - Fe2O3 synthesis. |  |  |  |  | 10.1016/j.apcatb.2015.04.045
43bb5c23d271f1f619fbf444969a2e1c-p3 | synthesis | 43bb5c23d271f1f619fbf444969a2e1c-p3-syn-3 | 3. Seal the resultant suspension in a Teflon - lined autoclave and heat at 180 C for 12 h with a heating rate of 5 C min-1. | [{'operation': 'heating', 'time': '12 h'}] | [{'operation': 'heating', 'temperature': '180 C'}] |  |  | 10.1016/j.jcis.2018.10.096
43bb5c23d271f1f619fbf444969a2e1c-p1 | synthesis | 43bb5c23d271f1f619fbf444969a2e1c-p1-syn-2 | 2. Seal the solution in a Teflon - lined autoclave and heat at 200 C for 5 h with a heating gradient of 10 C min-1. | [{'operation': 'heating', 'time': '5 h'}] | [{'operation': 'heating', 'temperature': '200 C'}] |  |  | 10.1016/j.jcis.2018.10.096
43bb5c23d271f1f619fbf444969a2e1c-p3 | posttreatment | 43bb5c23d271f1f619fbf444969a2e1c-p3-pos-2 | 2. Wash all samples with deionized water until the wash fluid is neutral. |  |  |  | ['deionized water'] | 10.1016/j.jcis.2018.10.096
43e2b8c010c57437576cc4faf34b9f07-p1 | pretreatment | 43e2b8c010c57437576cc4faf34b9f07-p1-pre-3 | 3. Prepare Co(NO3)2 solution by mixing 1 M Co(NO3)2 aqueous solution and isopropanol at a volume ratio of 4:1 |  |  |  | ['isopropanol'] | 10.1039/C3TA12608K
435ad4fce30f7fb8b826b6619aa40484-p1 | synthesis | 435ad4fce30f7fb8b826b6619aa40484-p1-syn-2 | 2. Choose dicyandiamide as the precursor of GCNNs and grow it on Ti:Fe2O3 by the method of vapour phase deposition in furnace in air at 550℃ for 3 h to obtain the integrated Ti:Fe2O3@GCNNs core - shell structure. | [{'operation': 'vapour phase deposition', 'time': '3 h'}] | [{'operation': 'vapour phase deposition', 'temperature': '550℃'}] |  | ['air'] | 10.1039/C8TA01908H
43e2b8c010c57437576cc4faf34b9f07-p1 | pretreatment | 43e2b8c010c57437576cc4faf34b9f07-p1-pre-1 | 1. Synthesize SACNT arrays on 4 - inch silicon wafers by chemical vapor deposition |  |  |  |  | 10.1039/C3TA12608K
43bb5c23d271f1f619fbf444969a2e1c-p1 | synthesis | 43bb5c23d271f1f619fbf444969a2e1c-p1-syn-1 | 1. Dissolve citric acid (0.42 g) and ethylenediamine monohydrate (536 μL) in 10 mL deionized water. |  |  |  | ['deionized water'] | 10.1016/j.jcis.2018.10.096
4365bb1fee92d2c5fab9533d5fca5f13-p1 | pretreatment | 4365bb1fee92d2c5fab9533d5fca5f13-p1-pre-1 | 1. Prepare a growth solution by dissolving iron chloride (FeCl36H2O, 0.5 M) and hexamethylenetetramine (HMTA) (C6H12N4, 0.5 M) in 50:50 vol% solution of absolute ethanol and water. |  |  |  | ['50:50 vol% solution of absolute ethanol and water'] | 10.1016/j.apcatb.2015.04.045
439b9ddf7e951dfdd4c37a638e965d72-p1 | synthesis | 439b9ddf7e951dfdd4c37a638e965d72-p1-syn-3 | 3. Heat the system to 1000 C to thermally decompose methane and grow graphene on the Cu(100) single - crystal substrate. |  | [{'operation': 'thermal decomposition of methane and growth of graphene', 'temperature': '1000 C'}] |  |  | 10.1021/ja200245p
43bb5c23d271f1f619fbf444969a2e1c-p1 | posttreatment | 43bb5c23d271f1f619fbf444969a2e1c-p1-pos-1 | 1. Purify the as - resulted N - CDs by dialysis for 48 h. | [{'operation': 'dialysis', 'time': '48 h'}] |  |  |  | 10.1016/j.jcis.2018.10.096
44a457aeab7e39087679f272697abf0f-p1 | posttreatment | 44a457aeab7e39087679f272697abf0f-p1-pos-3 | 3. Perform chronopotentiometries at various current densities to evaluate the long - term durability |  |  |  |  | 10.1021/acsaem.8b01528
43e2b8c010c57437576cc4faf34b9f07-p1 | pretreatment | 43e2b8c010c57437576cc4faf34b9f07-p1-pre-2 | 2. Draw a continuous SACNT film from SACNT arrays and cross - stack 100 layers of SACNT films onto a PTFE frame using a lab - designed apparatus |  |  |  |  | 10.1039/C3TA12608K
43e2b8c010c57437576cc4faf34b9f07-p1 | synthesis | 43e2b8c010c57437576cc4faf34b9f07-p1-syn-2 | 2. Calcinate the Co(NO3)2/SACNT composite precursor at 300 C in a nitrogen flow for 1 h to form the Co3O4/SACNT composite | [{'operation': 'calcination', 'time': '1 h'}] | [{'operation': 'calcination', 'temperature': '300 C'}] |  | ['nitrogen flow'] | 10.1039/C3TA12608K
44a457aeab7e39087679f272697abf0f-p1 | pretreatment | 44a457aeab7e39087679f272697abf0f-p1-pre-1 | 1. Electro - polymerize polypyrrole nanowire array on flexible carbon cloth (PA/CC) |  |  |  |  | 10.1021/acsaem.8b01528
44c5fd7cdfec67e9561d519b431ea398-p1 | synthesis | 44c5fd7cdfec67e9561d519b431ea398-p1-syn-3 | 3. Directly electro - reduce the solution by applying a reductive potential of 1.2 V vs. Ag/AgCl for 1000 s under ambient conditions. | [{'operation': 'electro - reduction', 'time': '1000 s'}] |  |  | ['ambient conditions'] | 10.1016/j.cej.2021.129987
43e2b8c010c57437576cc4faf34b9f07-p1 | synthesis | 43e2b8c010c57437576cc4faf34b9f07-p1-syn-1 | 1. Soak the SACNT film together with the PTFE frame in the Co(NO3)2 solution for 2 days to obtain the Co(NO3)2/SACNT composite precursor | [{'operation': 'soaking', 'time': '2 days'}] |  |  |  | 10.1039/C3TA12608K
4506bdb55ff6957fe3e33714374987c1-p1 | posttreatment | 4506bdb55ff6957fe3e33714374987c1-p1-pos-1 | 1. Wash the product several times by DI water |  |  |  | ['DI water'] | 10.1016/j.jallcom.2021.159801
43bb5c23d271f1f619fbf444969a2e1c-p2 | synthesis | 43bb5c23d271f1f619fbf444969a2e1c-p2-syn-1 | Prepare graphene oxide from natural graphite powder by a modified Hummers’ method. |  |  |  |  | 10.1016/j.jcis.2018.10.096
44a457aeab7e39087679f272697abf0f-p1 | posttreatment | 44a457aeab7e39087679f272697abf0f-p1-pos-1 | 1. Measure the electrochemical activities of the as - prepared electrodes in 0.5 M H2SO4 electrolyte using a standard three - electrode configuration |  |  |  | ['0.5 M H2SO4 electrolyte'] | 10.1021/acsaem.8b01528
44c5fd7cdfec67e9561d519b431ea398-p2 | posttreatment | 44c5fd7cdfec67e9561d519b431ea398-p2-pos-1 | 1. Freeze - dry the GO dispersion for three days. | [{'operation': 'Freeze - drying', 'time': 'three days'}] |  |  |  | 10.1016/j.cej.2021.129987
44c5fd7cdfec67e9561d519b431ea398-p2 | posttreatment | 44c5fd7cdfec67e9561d519b431ea398-p2-pos-2 | 2. Prepare an aqueous suspension of GO with a concentration of 2 mg ml−1. |  |  |  | ['water'] | 10.1016/j.cej.2021.129987
44c5fd7cdfec67e9561d519b431ea398-p1 | synthesis | 44c5fd7cdfec67e9561d519b431ea398-p1-syn-1 | 1. Mix 30 ml of GO suspension (2 mg ml−1) with 500 μl of RuCl3 (50 mM) and 500 μl of AuCl3 (50 mM) aqueous solution, and stir at room temperature for two hours to obtain a uniform electrolyte solution. | [{'operation': 'stirring', 'time': 'two hours'}] | [{'operation': 'stirring', 'temperature': 'room temperature'}] |  | ['aqueous solution'] | 10.1016/j.cej.2021.129987
44a457aeab7e39087679f272697abf0f-p1 | posttreatment | 44a457aeab7e39087679f272697abf0f-p1-pos-2 | 2. Evaluate the cycling stability of the optimal catalyst (0.5 Mn - MoS2@CA/CC) by employing cyclic voltammograms (CV) |  |  |  |  | 10.1021/acsaem.8b01528
44c5fd7cdfec67e9561d519b431ea398-p1 | synthesis | 44c5fd7cdfec67e9561d519b431ea398-p1-syn-2 | 2. Purge the as - prepared electrolyte solution with argon gas for 20 min. | [{'operation': 'purging', 'time': '20 min'}] |  |  |  | 10.1016/j.cej.2021.129987
4506bdb55ff6957fe3e33714374987c1-p2 | synthesis | 4506bdb55ff6957fe3e33714374987c1-p2-syn-3 | 3. Apply a series of cyclic voltammetry scans at a sweep rate of 5 mV s-1 for 2, 4, 6, and 8 cycles with a voltage window of −1.2–0.2 V vs SCE |  |  |  |  | 10.1016/j.jallcom.2021.159801
4506bdb55ff6957fe3e33714374987c1-p1 | pretreatment | 4506bdb55ff6957fe3e33714374987c1-p1-pre-2 | 2. Fabricate rGO anchored onto NF through a chemical deposition method |  |  |  |  | 10.1016/j.jallcom.2021.159801
4506bdb55ff6957fe3e33714374987c1-p2 | synthesis | 4506bdb55ff6957fe3e33714374987c1-p2-syn-1 | 1. Prepare the electrodeposition solution containing 0.02 M Ni(NO3)2 and 0.4 M CH4N2S |  |  |  |  | 10.1016/j.jallcom.2021.159801
4506bdb55ff6957fe3e33714374987c1-p2 | posttreatment | 4506bdb55ff6957fe3e33714374987c1-p2-pos-1 | 1. Wash the obtained samples carefully with DI water |  |  |  | ['DI water'] | 10.1016/j.jallcom.2021.159801
4506bdb55ff6957fe3e33714374987c1-p2 | posttreatment | 4506bdb55ff6957fe3e33714374987c1-p2-pos-2 | 2. Dry the samples at 60 C for 12 h | [{'operation': 'drying', 'time': '12 h'}] | [{'operation': 'drying', 'temperature': '60 C'}] |  |  | 10.1016/j.jallcom.2021.159801
44c5fd7cdfec67e9561d519b431ea398-p2 | synthesis | 44c5fd7cdfec67e9561d519b431ea398-p2-syn-1 | 1. Synthesize GO from commercial expanded graphite (50 μm, EC1000) by modified hummers method as described elsewhere. |  |  |  |  | 10.1016/j.cej.2021.129987
44a457aeab7e39087679f272697abf0f-p1 | pretreatment | 44a457aeab7e39087679f272697abf0f-p1-pre-2 | 2. Carbonize the PA/CC in N2 atmosphere to obtain carbon nanowire array on carbon cloth (CA/CC) |  |  |  | ['N2 atmosphere'] | 10.1021/acsaem.8b01528
44c5fd7cdfec67e9561d519b431ea398-p2 | synthesis | 44c5fd7cdfec67e9561d519b431ea398-p2-syn-2 | 2. Disperse the prepared oxidized graphite in deionized water and exfoliate by ultrasonication. |  |  |  | ['deionized water'] | 10.1016/j.cej.2021.129987
44c5fd7cdfec67e9561d519b431ea398-p1 | posttreatment | 44c5fd7cdfec67e9561d519b431ea398-p1-pos-1 | 1. Keep the obtained material under an oven at 80 ◦C overnight. | [{'operation': 'keeping in the oven', 'time': 'overnight'}] | [{'operation': 'keeping in the oven', 'temperature': '80 ◦C'}] |  |  | 10.1016/j.cej.2021.129987
4506bdb55ff6957fe3e33714374987c1-p1 | synthesis | 4506bdb55ff6957fe3e33714374987c1-p1-syn-2 | 2. Place the precursor solution and the rGO/NF substrate in a 100 mL Teflon - lined autoclave and heat at 120 C for 6 h | [{'operation': 'heating', 'time': '6 h'}] | [{'operation': 'heating', 'temperature': '120 C'}] |  |  | 10.1016/j.jallcom.2021.159801
4506bdb55ff6957fe3e33714374987c1-p1 | posttreatment | 4506bdb55ff6957fe3e33714374987c1-p1-pos-2 | 2. Dry the product at 60 C overnight | [{'operation': 'drying', 'time': 'overnight'}] | [{'operation': 'drying', 'temperature': '60 C'}] |  |  | 10.1016/j.jallcom.2021.159801
44c5fd7cdfec67e9561d519b431ea398-p1 | pretreatment | 44c5fd7cdfec67e9561d519b431ea398-p1-pre-2 | 2. Prepare the working electrode using carbon fabric with a defined circular area of 0.785 cm2 masking with an adhesive tape. Before masking, repeatedly wash the carbon fabric with ethanol and water. |  |  |  | ['ethanol', 'water'] | 10.1016/j.cej.2021.129987
4506bdb55ff6957fe3e33714374987c1-p2 | synthesis | 4506bdb55ff6957fe3e33714374987c1-p2-syn-2 | 2. Set up a conventional three - electrode configuration with CoAl - LDH/rGO as the working electrode, saturated calomel electrode as the reference electrode and the Pt plate as the counter electrode |  |  |  |  | 10.1016/j.jallcom.2021.159801
44a457aeab7e39087679f272697abf0f-p1 | synthesis | 44a457aeab7e39087679f272697abf0f-p1-syn-1 | 1. In - situ grow Mn covalent doped MoS2 ultrathin nanosheets on CA/CC vertically via a facile one - step hydrothermal reaction |  |  |  |  | 10.1021/acsaem.8b01528
44c5fd7cdfec67e9561d519b431ea398-p1 | pretreatment | 44c5fd7cdfec67e9561d519b431ea398-p1-pre-1 | 1. Synthesize GO using commercial expanded graphite (50 μm, EC1000) by modified hummers method, disperse the prepared oxidized graphite in deionized water and exfoliate by ultrasonication, freeze - dry the GO dispersion for three days, and then prepare an aqueous suspension of GO with a concentration of 2 mg ml−1. | [{'operation': 'freeze - drying', 'time': 'three days'}] |  |  | ['deionized water'] | 10.1016/j.cej.2021.129987
4506bdb55ff6957fe3e33714374987c1-p1 | pretreatment | 4506bdb55ff6957fe3e33714374987c1-p1-pre-1 | 1. Clean Ni foam by sonication in acetone, HCl, ethanol and deionized water for 15 min each time | [{'operation': 'sonication in acetone', 'time': '15 min'}, {'operation': 'sonication in HCl', 'time': '15 min'}, {'operation': 'sonication in ethanol', 'time': '15 min'}, {'operation': 'sonication in deionized water', 'time': '15 min'}] |  |  | ['acetone', 'HCl', 'ethanol', 'deionized water'] | 10.1016/j.jallcom.2021.159801
4506bdb55ff6957fe3e33714374987c1-p1 | synthesis | 4506bdb55ff6957fe3e33714374987c1-p1-syn-1 | 1. Put Co(NO3)26H2O (2 mmol), Al(NO3)39H2O (1 mmol), CO(NH2)2 (12 mmol) and NH4F (6 mmol) into 60 mL DI water with vigorous stirring until forming a uniform precursor solution | [{'operation': 'Stirring', 'time': 'NaN'}] |  |  | ['DI water'] | 10.1016/j.jallcom.2021.159801
4365bb1fee92d2c5fab9533d5fca5f13-p4 | synthesis | 4365bb1fee92d2c5fab9533d5fca5f13-p4-syn-1 | 1. Add 50 mg of g - C3N4/α - Fe2O3 powder to 25 mL of Au solution and sonicate for 2 h (ultrasonication method). | [{'operation': 'sonication', 'time': '2 h'}] |  |  | ['Au solution'] | 10.1016/j.apcatb.2015.04.045
462d589212adb69a4fecc896748f3d4e-p1 | posttreatment | 462d589212adb69a4fecc896748f3d4e-p1-pos-1 | Clean the sample with water and/or various solvents. |  |  |  | ['water', 'solvents'] | 10.1038/s41586-020-3028-8
462d589212adb69a4fecc896748f3d4e-p1 | synthesis | 462d589212adb69a4fecc896748f3d4e-p1-syn-1 | Use a polyvinyl alcohol/scotch - tape/polydimethylsiloxane (PDMS)/glass - slide transfer handle to pick up hBN from an SiO2/Si wafer. |  |  |  |  | 10.1038/s41586-020-3028-8
463147073c85e4abe4ca1382b294ccb5-p1 | pretreatment | 463147073c85e4abe4ca1382b294ccb5-p1-pre-1 | 1. Ultrasonically clean FTO/glass substrates using acetone, ethanol, isopropyl alcohol, and deionized (DI) water for at least 5 min each in sequence to remove organic and inorganic contaminants. | [{'operation': 'ultrasonically clean with acetone', 'time': 'at least 5 min'}, {'operation': 'ultrasonically clean with ethanol', 'time': 'at least 5 min'}, {'operation': 'ultrasonically clean with isopropyl alcohol', 'time': 'at least 5 min'}, {'operation': 'ultrasonically clean with deionized water', 'time': 'at least 5 min'}] |  |  | ['acetone', 'ethanol', 'isopropyl alcohol', 'deionized water'] | 10.1111/jace.17484
463147073c85e4abe4ca1382b294ccb5-p1 | posttreatment | 463147073c85e4abe4ca1382b294ccb5-p1-pos-2 | 2. Dry the substrate at 80 C for 6 h to obtain the final films. | [{'operation': 'drying', 'time': '6 h'}] | [{'operation': 'drying', 'temperature': '80 C'}] |  |  | 10.1111/jace.17484
463147073c85e4abe4ca1382b294ccb5-p1 | pretreatment | 463147073c85e4abe4ca1382b294ccb5-p1-pre-3 | 3. Fabricate melon powders by thermally decomposing melamine (C3H6N6) at 550 C for 4 h. | [{'operation': 'thermal decomposition', 'time': '4 h'}] | [{'operation': 'thermal decomposition', 'temperature': '550 C'}] |  |  | 10.1111/jace.17484
463147073c85e4abe4ca1382b294ccb5-p1 | pretreatment | 463147073c85e4abe4ca1382b294ccb5-p1-pre-2 | 2. Dry the substrates using N2 gas. |  |  |  |  | 10.1111/jace.17484
463147073c85e4abe4ca1382b294ccb5-p1 | posttreatment | 463147073c85e4abe4ca1382b294ccb5-p1-pos-1 | 1. Remove the substrate from the autoclave, wash it with DI water and ethanol several times to eliminate unreacted residuals and impurities. |  |  |  | ['DI water', 'ethanol'] | 10.1111/jace.17484
463147073c85e4abe4ca1382b294ccb5-p1 | synthesis | 463147073c85e4abe4ca1382b294ccb5-p1-syn-2 | 2. Pour the resulting solution into a Teflon - lined stainless steel autoclave, in which a seed - layer - coated FTO/glass substrate is placed face - up, and heat at 180 C for 24 h. | [{'operation': 'heating', 'time': '24 h'}] | [{'operation': 'heating', 'temperature': '180 C'}] |  | ['Teflon - lined stainless steel autoclave'] | 10.1111/jace.17484
463147073c85e4abe4ca1382b294ccb5-p1 | synthesis | 463147073c85e4abe4ca1382b294ccb5-p1-syn-3 | 3. For melon - rGO composite films, add 0.01 g of GO to the precursor solutions and follow the same procedure. |  |  |  |  | 10.1111/jace.17484
463147073c85e4abe4ca1382b294ccb5-p1 | pretreatment | 463147073c85e4abe4ca1382b294ccb5-p1-pre-5 | 5. Collect the suspension (non - precipitation) of the solution, spin coat it onto FTO/glass substrates at 500 rpm for 30 s, and then dry at 150 C for 30 min to prepare melon seed - layer - coated FTO/glass substrates. | [{'operation': 'spin coating', 'time': '30 s'}, {'operation': 'drying', 'time': '30 min'}] | [{'operation': 'drying', 'temperature': '150 C'}] |  |  | 10.1111/jace.17484
463147073c85e4abe4ca1382b294ccb5-p1 | pretreatment | 463147073c85e4abe4ca1382b294ccb5-p1-pre-4 | 4. Ultrasonically mix 0.01 g of melon powders with 5 mL of CH3OH for 1 h to form solutions. | [{'operation': 'ultrasonically mixing', 'time': '1 h'}] |  |  | ['CH3OH'] | 10.1111/jace.17484
462d589212adb69a4fecc896748f3d4e-p1 | pretreatment | 462d589212adb69a4fecc896748f3d4e-p1-pre-1 | Prepare all tungsten tips on a Cu(111) single crystal and subsequently calibrate against the Cu(111) Shockley surface state. |  |  |  |  | 10.1038/s41586-020-3028-8
463147073c85e4abe4ca1382b294ccb5-p1 | synthesis | 463147073c85e4abe4ca1382b294ccb5-p1-syn-1 | 1. Mix approximately 0.127 g of C3H6N6 and 0.369 g of cyanuric chloride (C3Cl3N3) in 30 mL of acetonitrile (CH3CN) solvents and stir extensively at 40 C for 1 h. | [{'operation': 'stirring', 'time': '1 h'}] | [{'operation': 'stirring', 'temperature': '40 C'}] |  | ['acetonitrile'] | 10.1111/jace.17484
46777225ecd801e16cd96f357976d5b1-p1 | synthesis | 46777225ecd801e16cd96f357976d5b1-p1-syn-3 | 3. Deposit the Al2O3 spacer layer by screen printing. Print the first layer with 2 wt% paste of Al2O3 (45 nm in diameter). After heating at 125 C (10 min), 325 C (10 min), 375 C (10 min), 400 C (30 min), deposit the second Al2O3 layer by printing 2 wt%, 4 wt% or 8 wt% Al2O3 paste. | [{'operation': 'heating at 125 C', 'time': '10 min'}, {'operation': 'heating at 325 C', 'time': '10 min'}, {'operation': 'heating at 375 C', 'time': '10 min'}, {'operation': 'heating at 400 C', 'time': '30 min'}] | [{'operation': 'heating', 'temperature': '125 C'}, {'operation': 'heating', 'temperature': '325 C'}, {'operation': 'heating', 'temperature': '375 C'}, {'operation': 'heating', 'temperature': '400 C'}] |  |  | 10.1021/acsami.7b02799
46777225ecd801e16cd96f357976d5b1-p2 | synthesis | 46777225ecd801e16cd96f357976d5b1-p2-syn-1 | 1. In a nitrogen - filled glove - box, prepare a 40wt% solution of PbI2 (99%, Aldrich) in DMF (anhydrous, Aldrich) and stir it for 12 h on a hot - plate in 70 C. | [{'operation': 'stirring', 'time': '12 h'}] | [{'operation': 'stirring', 'temperature': '70 C'}] |  | ['nitrogen', 'DMF'] | 10.1021/acsami.7b02799
46777225ecd801e16cd96f357976d5b1-p2 | synthesis | 46777225ecd801e16cd96f357976d5b1-p2-syn-3 | 3. Keep the PbI2 infiltrated samples at 70 C for 30 min on a hotplate. | [{'operation': 'Keeping the samples', 'time': '30 min'}] | [{'operation': 'Keeping the samples', 'temperature': '70 C'}] |  |  | 10.1021/acsami.7b02799
46777225ecd801e16cd96f357976d5b1-p2 | synthesis | 46777225ecd801e16cd96f357976d5b1-p2-syn-5 | 5. Rinse the samples with IPA and put them on the hot at 70 C for 30 min. | [{'operation': 'heating', 'time': '30 min'}] | [{'operation': 'heating', 'temperature': '70 C'}] |  | ['Isopropyl alcohol (IPA)'] | 10.1021/acsami.7b02799
46777225ecd801e16cd96f357976d5b1-p1 | synthesis | 46777225ecd801e16cd96f357976d5b1-p1-syn-5 | 5. Print a carbon composite layer using carbon paste, which contains 5 wt% carbon black, 5 wt% Al2O3, 10 wt% graphite, 20 wt% ethyl cellulose and 60 wt% alpha - terpineol. The heating procedure is the same as that of the Al2O3 layer. |  |  |  |  | 10.1021/acsami.7b02799
46777225ecd801e16cd96f357976d5b1-p1 | synthesis | 46777225ecd801e16cd96f357976d5b1-p1-syn-4 | 4. Print the NiOx layer using 2 wt% paste. The sintering process is the same as the Al2O3 layer. |  |  |  |  | 10.1021/acsami.7b02799
46777225ecd801e16cd96f357976d5b1-p2 | synthesis | 46777225ecd801e16cd96f357976d5b1-p2-syn-2 | 2. Let the PbI2 solution infiltrate and keep it at 70 C. Drip 3 ml of this solution on the prepared mesoporous structures. The effect of sample temperature (room temperature or 70 C) was also investigated. |  | [{'operation': 'infiltration', 'temperature': '70 C'}] |  |  | 10.1021/acsami.7b02799
46777225ecd801e16cd96f357976d5b1-p1 | synthesis | 46777225ecd801e16cd96f357976d5b1-p1-syn-1 | 1. Deposit a compact TiO2 thin film with the thickness of about 50 nm using spray pyrolysis method. Spray Titanium (diisopropoxide) bis(2,4 - pentanedionate) 75% in iso - propanol/EtOH (1:15 volume ratio) solution onto FTO substrates placed on a hot - plate at 350 C, followed by sintering in 500 C for 30 min. | [{'operation': 'sintering', 'time': '30 min'}] | [{'operation': 'spraying', 'temperature': '350 C'}, {'operation': 'sintering', 'temperature': '500 C'}] |  | ['iso - propanol/EtOH (1:15 volume ratio) solution'] | 10.1021/acsami.7b02799
4679f33946d6cf7972c33b32e41419b2-p2 | synthesis | 4679f33946d6cf7972c33b32e41419b2-p2-syn-4 | 4. Convolute the resonant energy intensity with a Gaussian with a half width at half maximum (HWHM) of 135 cm - 1 |  |  |  |  | 10.1021/acs.nanolett.6b02800
4679f33946d6cf7972c33b32e41419b2-p3 | synthesis | 4679f33946d6cf7972c33b32e41419b2-p3-syn-1 | 1. Extend the Independent Boson Model from the standard fermion - boson coupling to describe boson - boson interactions |  |  |  |  | 10.1021/acs.nanolett.6b02800
4679f33946d6cf7972c33b32e41419b2-p3 | synthesis | 4679f33946d6cf7972c33b32e41419b2-p3-syn-2 | 2. Obtain phonon energies from TDDFT - FC calculations |  |  |  |  | 10.1021/acs.nanolett.6b02800
4679f33946d6cf7972c33b32e41419b2-p2 | synthesis | 4679f33946d6cf7972c33b32e41419b2-p2-syn-2 | 2. Calculate the absorption spectra and transition densities using TDDFT |  |  |  |  | 10.1021/acs.nanolett.6b02800
4679f33946d6cf7972c33b32e41419b2-p1 | pretreatment | 4679f33946d6cf7972c33b32e41419b2-p1-pre-1 | 1. Dry PAH molecules |  |  |  |  | 10.1021/acs.nanolett.6b02800
46777225ecd801e16cd96f357976d5b1-p2 | synthesis | 46777225ecd801e16cd96f357976d5b1-p2-syn-4 | 4. Immerse the samples in methylamine iodide (MAI) solution (10mg/ml in isopropylalcohol (IPA, anhydrous, Aldrich)) for 30 min. | [{'operation': 'Immersing', 'time': '30 min'}] |  |  | ['Isopropyl alcohol'] | 10.1021/acsami.7b02799
46777225ecd801e16cd96f357976d5b1-p1 | synthesis | 46777225ecd801e16cd96f357976d5b1-p1-syn-2 | 2. Deposit the mesoporous TiO2 layer by screen - printing TiO2 nanoparticle paste (1wt%) followed by heating at 125 C (10 min), 325 C (10 min), 375 C (10 min), 450 C (15 min), 500 C (30 min). | [{'operation': 'heating at 125 C', 'time': '10 min'}, {'operation': 'heating at 325 C', 'time': '10 min'}, {'operation': 'heating at 375 C', 'time': '10 min'}, {'operation': 'heating at 450 C', 'time': '15 min'}, {'operation': 'heating at 500 C', 'time': '30 min'}] | [{'operation': 'heating', 'temperature': '125 C'}, {'operation': 'heating', 'temperature': '325 C'}, {'operation': 'heating', 'temperature': '375 C'}, {'operation': 'heating', 'temperature': '450 C'}, {'operation': 'heating', 'temperature': '500 C'}] |  |  | 10.1021/acsami.7b02799
4679f33946d6cf7972c33b32e41419b2-p3 | synthesis | 4679f33946d6cf7972c33b32e41419b2-p3-syn-3 | 3. Determine the coupling parameters by fitting the calculated vibrationally resolved absorption spectra using a genetic algorithm |  |  |  |  | 10.1021/acs.nanolett.6b02800
4679f33946d6cf7972c33b32e41419b2-p1 | synthesis | 4679f33946d6cf7972c33b32e41419b2-p1-syn-3 | 3. Perform three - electrode cyclic voltammetry (Pt mesh electrodes with Ag wire pseudo reference) concurrently with absorbance spectroscopy under white - light illumination |  |  |  |  | 10.1021/acs.nanolett.6b02800
4679f33946d6cf7972c33b32e41419b2-p1 | synthesis | 4679f33946d6cf7972c33b32e41419b2-p1-syn-2 | 2. For pentacene, dissolve in o - dichlorobenzene, heat to 160C |  | [{'operation': 'heating', 'temperature': '160C'}] |  | ['o - dichlorobenzene'] | 10.1021/acs.nanolett.6b02800
4679f33946d6cf7972c33b32e41419b2-p1 | synthesis | 4679f33946d6cf7972c33b32e41419b2-p1-syn-1 | 1. Dissolve PAH molecules in dry solvent at 5 mM concentration with 500 mM supporting electrolyte (TBAP) |  |  |  | ['dry solvent'] | 10.1021/acs.nanolett.6b02800
4679f33946d6cf7972c33b32e41419b2-p1 | pretreatment | 4679f33946d6cf7972c33b32e41419b2-p1-pre-2 | 2. Dry Tetrabutylammonium perchlorate (TBAP) by recrystallization from dry diethyl ether |  |  |  | ['dry diethyl ether'] | 10.1021/acs.nanolett.6b02800
4679f33946d6cf7972c33b32e41419b2-p2 | synthesis | 4679f33946d6cf7972c33b32e41419b2-p2-syn-3 | 3. Obtain the vibrationally resolved absorption spectra within the framework of the Franck - Condon (FC) principle upon TDDFT - based overlap integrals between the vibrational wave functions of the ground and the excited states |  |  |  |  | 10.1021/acs.nanolett.6b02800
4679f33946d6cf7972c33b32e41419b2-p2 | synthesis | 4679f33946d6cf7972c33b32e41419b2-p2-syn-1 | 1. Conduct full geometry optimizations and harmonic frequency calculations for all molecules in vacuum and in both ground and excited states using DFT and TDDFT methods respectively |  |  |  | ['vacuum'] | 10.1021/acs.nanolett.6b02800
46b789c3db3bc1ed1e2a941044f2750a-p1 | synthesis | 46b789c3db3bc1ed1e2a941044f2750a-p1-syn-1 | 1. Subject graphene monolayer sheets to plasma etching to create holes with diameters ranging from 0.4 to 8 nm |  |  |  |  | 10.1002/adma.201904562
46b789c3db3bc1ed1e2a941044f2750a-p3 | synthesis | 46b789c3db3bc1ed1e2a941044f2750a-p3-syn-1 | 1. Remove one or a few layers of 2D sheets from a bulk 2D crystal to leave behind a nanochannel with a height of a few angstroms |  |  |  |  | 10.1002/adma.201904562
46b789c3db3bc1ed1e2a941044f2750a-p4 | synthesis | 46b789c3db3bc1ed1e2a941044f2750a-p4-syn-1 | 1. Use colloidal processing techniques such as vacuum filtration and solution casting to assemble colloidal 2D nanomaterials into a large - area membrane |  |  |  |  | 10.1002/adma.201904562
46b789c3db3bc1ed1e2a941044f2750a-p4 | synthesis | 46b789c3db3bc1ed1e2a941044f2750a-p4-syn-2 | 2. The 2D nanomaterials stack in a parallel fashion to form a multilayered laminar structure |  |  |  |  | 10.1002/adma.201904562
46b789c3db3bc1ed1e2a941044f2750a-p2 | synthesis | 46b789c3db3bc1ed1e2a941044f2750a-p2-syn-1 | 1. Roll monolayer 2D sheets into nanotubes with controllable diameter up to 100 nm |  |  |  |  | 10.1002/adma.201904562
46d20a32230a9816b19b293adf29fcb9-p1 | synthesis | 46d20a32230a9816b19b293adf29fcb9-p1-syn-2 | 2. Age the obtained mixed solution for 18 h at room temperature. | [{'operation': 'aging', 'time': '18 h'}] | [{'operation': 'aging', 'temperature': 'room temperature'}] |  |  | 10.1039/D0MA00065E
46d20a32230a9816b19b293adf29fcb9-p1 | synthesis | 46d20a32230a9816b19b293adf29fcb9-p1-syn-3 | 3. Centrifuge and wash the mixed solution with DI water several times and dry in vacuum at 60℃ overnight to get Fe - Ni Prussian blue analogue (Fe3+Ni - PBA). | [{'operation': 'drying', 'time': 'overnight'}] | [{'operation': 'drying', 'temperature': '60℃'}] | [{'operation': 'drying', 'pressure': 'vacuum'}] | ['DI water'] | 10.1039/D0MA00065E
46d20a32230a9816b19b293adf29fcb9-p1 | synthesis | 46d20a32230a9816b19b293adf29fcb9-p1-syn-7 | 7. Treat Fe2+Ni - PBA the same to get Fe2+NiMo. |  |  |  |  | 10.1039/D0MA00065E
46d20a32230a9816b19b293adf29fcb9-p1 | pretreatment | 46d20a32230a9816b19b293adf29fcb9-p1-pre-2 | 2. Dissolve 0.4 mmol of potassium ferricyanide in another 20 mL of deionized water to form solution B. |  |  |  | ['deionized water'] | 10.1039/D0MA00065E
46d20a32230a9816b19b293adf29fcb9-p1 | synthesis | 46d20a32230a9816b19b293adf29fcb9-p1-syn-6 | 6. Stir the mixed solution for 24 h at room temperature, centrifuge with DI water several times and dry in vacuum at 60℃ overnight to get Fe,Ni and Mo compounds named Fe3+NiMo. | [{'operation': 'stirring', 'time': '24 h'}, {'operation': 'drying', 'time': 'overnight'}] | [{'operation': 'stirring', 'temperature': 'room temperature'}, {'operation': 'drying', 'temperature': '60℃'}] | [{'operation': 'drying', 'pressure': 'vacuum'}] | ['DI water'] | 10.1039/D0MA00065E
46d20a32230a9816b19b293adf29fcb9-p1 | pretreatment | 46d20a32230a9816b19b293adf29fcb9-p1-pre-1 | 1. Dissolve 0.6 mmol of nickel nitrate and 0.9 mmol of sodium citrate in 20 mL of deionized water to form solution A. |  |  |  | ['deionized water'] | 10.1039/D0MA00065E
46d20a32230a9816b19b293adf29fcb9-p1 | synthesis | 46d20a32230a9816b19b293adf29fcb9-p1-syn-5 | 5. Dissolve 200 mg of Fe3+Ni - PBA in 10 ml of DI water and inject it into 10 ml of DI water containing 200 mg of ammonium molybdate tetrahydrate. |  |  |  | ['DI water'] | 10.1039/D0MA00065E
46d20a32230a9816b19b293adf29fcb9-p1 | synthesis | 46d20a32230a9816b19b293adf29fcb9-p1-syn-1 | 1. Mix solutions A and B under stirring for 1 min. | [{'operation': 'stirring', 'time': '1 min'}] |  |  |  | 10.1039/D0MA00065E
46d20a32230a9816b19b293adf29fcb9-p1 | synthesis | 46d20a32230a9816b19b293adf29fcb9-p1-syn-4 | 4. Use 0.4 mmol of ferrocyanide trihydrate to take place of 0.4 mmol of potassium ferricyanide and get Fe2+Ni - PBA with the same steps. |  |  |  |  | 10.1039/D0MA00065E
46d20a32230a9816b19b293adf29fcb9-p1 | synthesis | 46d20a32230a9816b19b293adf29fcb9-p1-syn-8 | 8. Heat the precipitate (Fe2+NiMo or Fe3+NiMo) at 800℃ for 4 h at a rate of 3℃min - 1 in a tube furnace and in N2 atmosphere to get carbide of FeNiMo compounds (Fe3+NiMoC or Fe2+NiMoC). | [{'operation': 'heating', 'time': '4 h'}] | [{'operation': 'heating', 'temperature': '800℃'}] |  | ['N2 atmosphere'] | 10.1039/D0MA00065E
473dbd905a5be144ca447cc095bb5a08-p2 | synthesis | 473dbd905a5be144ca447cc095bb5a08-p2-syn-2 | 2. Gently add 1 g Ti3AlC2 to the above solution and magnetically stir for 24 h at 35 C. | [{'operation': 'magnetic stirring', 'time': '24 h'}] | [{'operation': 'magnetic stirring', 'temperature': '35 C'}] |  | ['above solution'] | 10.1007/s40820-019-0301-1
473dbd905a5be144ca447cc095bb5a08-p3 | synthesis | 473dbd905a5be144ca447cc095bb5a08-p3-syn-2 | 2. Stir the solution until it is clarified. | [{'operation': 'stirring', 'time': ''}] |  |  |  | 10.1007/s40820-019-0301-1
473dbd905a5be144ca447cc095bb5a08-p2 | synthesis | 473dbd905a5be144ca447cc095bb5a08-p2-syn-3 | 3. Centrifuge the mixture several times after etching. |  |  |  |  | 10.1007/s40820-019-0301-1
473dbd905a5be144ca447cc095bb5a08-p5 | pretreatment | 473dbd905a5be144ca447cc095bb5a08-p5-pre-2 | 2. Pre‑activate the free‑standing MnO2–CNTs cathode at a current density of 0.256 A g−1 for three charge–discharge cycles. | [{'operation': 'Pre - activate', 'time': ''}] |  |  |  | 10.1007/s40820-019-0301-1
473dbd905a5be144ca447cc095bb5a08-p1 | posttreatment | 473dbd905a5be144ca447cc095bb5a08-p1-pos-1 | 1. Dry the filtered cake and peel it off to obtain a free‑standing MnO2–CNTs electrode. |  |  |  |  | 10.1007/s40820-019-0301-1
473dbd905a5be144ca447cc095bb5a08-p1 | synthesis | 473dbd905a5be144ca447cc095bb5a08-p1-syn-2 | 2. Probe ultrasonicate the mixture for 30 min to form a homogeneous suspended solution. | [{'operation': 'probe ultrasonication', 'time': '30 min'}] |  |  |  | 10.1007/s40820-019-0301-1
473dbd905a5be144ca447cc095bb5a08-p2 | posttreatment | 473dbd905a5be144ca447cc095bb5a08-p2-pos-1 | 1. Filter the MXene solution through a membrane (pore size of 450 nm). |  |  |  |  | 10.1007/s40820-019-0301-1
473dbd905a5be144ca447cc095bb5a08-p3 | synthesis | 473dbd905a5be144ca447cc095bb5a08-p3-syn-1 | 1. Dissolve 23 g ZnSO47H2O and 0.676 g MnSO4H2O in 29.8 mL deionized water. |  |  |  | ['deionized water'] | 10.1007/s40820-019-0301-1
473dbd905a5be144ca447cc095bb5a08-p4 | synthesis | 473dbd905a5be144ca447cc095bb5a08-p4-syn-2 | 2. Add 23 g ZnSO47H2O and 0.676 g MnSO4H2O to the solution and continue stirring until a homogeneous solution is formed. | [{'operation': 'stirring', 'time': ''}] |  |  | ['solution'] | 10.1007/s40820-019-0301-1
473dbd905a5be144ca447cc095bb5a08-p5 | pretreatment | 473dbd905a5be144ca447cc095bb5a08-p5-pre-1 | 1. Cut the free‑standing MnO2–CNTs and MXene films to suitable sizes. |  |  |  |  | 10.1007/s40820-019-0301-1
473dbd905a5be144ca447cc095bb5a08-p2 | synthesis | 473dbd905a5be144ca447cc095bb5a08-p2-syn-1 | 1. Add 1 g LiF to 20 mL of 9 M HCl, and magnetically stir until LiF completely dissolves. | [{'operation': 'magnetically stirring', 'time': ''}] |  |  | ['HCl solution'] | 10.1007/s40820-019-0301-1
473dbd905a5be144ca447cc095bb5a08-p1 | synthesis | 473dbd905a5be144ca447cc095bb5a08-p1-syn-1 | 1. Mix CNTs, MnO2 NWs, and SDBS with appropriate weight ratios and put into 30 mL deionized water. |  |  |  | ['deionized water'] | 10.1007/s40820-019-0301-1
473dbd905a5be144ca447cc095bb5a08-p4 | synthesis | 473dbd905a5be144ca447cc095bb5a08-p4-syn-1 | 1. Add 4.0 g gelatin and 0.4 g borax to 29.8 mL deionized water and continuously magnetically stir at 80 C until gelatin completely dissolves. | [{'operation': 'magnetically stirring', 'time': 'until gelatin completely dissolves'}] | [{'operation': 'magnetically stirring', 'temperature': '80 C'}] |  | ['deionized water'] | 10.1007/s40820-019-0301-1
473dbd905a5be144ca447cc095bb5a08-p1 | synthesis | 473dbd905a5be144ca447cc095bb5a08-p1-syn-3 | 3. Filter the prepared suspended solution through a membrane (pore size of 450 nm). |  |  |  |  | 10.1007/s40820-019-0301-1
473dbd905a5be144ca447cc095bb5a08-p5 | synthesis | 473dbd905a5be144ca447cc095bb5a08-p5-syn-2 | 2. Change the liquid electrolyte to gel electrolyte and assemble the quasi‑solid ZIC by a similar fabrication process. |  |  |  |  | 10.1007/s40820-019-0301-1
473dbd905a5be144ca447cc095bb5a08-p2 | synthesis | 473dbd905a5be144ca447cc095bb5a08-p2-syn-4 | 4. Re‑disperse the precipitate in deionized water and sonicate for 1 h in an Ar atmosphere below 35 C, followed by centrifugation. | [{'operation': 'sonicate', 'time': '1 h'}] | [{'operation': 'sonicate', 'temperature': 'below 35 C'}] |  | ['deionized water', 'Ar atmosphere'] | 10.1007/s40820-019-0301-1
473dbd905a5be144ca447cc095bb5a08-p5 | synthesis | 473dbd905a5be144ca447cc095bb5a08-p5-syn-1 | 1. Assemble the pre‑activated free‑standing MnO2–CNTs cathode and MXene anode with a liquid electrolyte‑soaked (2 M ZnSO4 and 0.1 M MnSO4) separator in between to prepare the aqueous liquid ZIC. |  |  |  | ['2 M ZnSO4', '0.1 M MnSO4'] | 10.1007/s40820-019-0301-1
473dbd905a5be144ca447cc095bb5a08-p2 | posttreatment | 473dbd905a5be144ca447cc095bb5a08-p2-pos-2 | 2. Dry and peel off the filtered cake of MXene to obtain a free‑standing MXene electrode. |  |  |  |  | 10.1007/s40820-019-0301-1
47290d19c575502d26663185274a48d2-p1 | synthesis | 47290d19c575502d26663185274a48d2-p1-syn-1 | 1. Mix selenium sulfide powder with carbon nanosheets in a mass ratio of 1:1 or 7:3 for 0.5 h | [{'operation': 'mixing', 'time': '0.5 h'}] |  |  |  | 10.1002/batt.201900159
47290d19c575502d26663185274a48d2-p1 | synthesis | 47290d19c575502d26663185274a48d2-p1-syn-2 | 2. Seal the mixture into a vacuum quartz tube |  |  | [{'operation': 'sealing', 'pressure': 'vacuum'}] |  | 10.1002/batt.201900159
47290d19c575502d26663185274a48d2-p1 | pretreatment | 47290d19c575502d26663185274a48d2-p1-pre-1 | 1. Fabricate chitin based 2D porous carbon nanosheets (CCN) according to previous method |  |  |  |  | 10.1002/batt.201900159
45b5bbddb42e21257e27058d8d317f55-p1 | posttreatment | 45b5bbddb42e21257e27058d8d317f55-p1-pos-1 | 1. Cool the autoclave naturally to room temperature | [{'operation': 'cooling', 'time': ''}] | [{'operation': 'cooling', 'temperature': 'room temperature'}] |  |  | 10.1016/j.apcatb.2017.01.002
45b5bbddb42e21257e27058d8d317f55-p1 | posttreatment | 45b5bbddb42e21257e27058d8d317f55-p1-pos-3 | 3. Dry the product in an oven at 80 C for 20 h | [{'operation': 'drying', 'time': '20 h'}] | [{'operation': 'drying', 'temperature': '80 C'}] |  |  | 10.1016/j.apcatb.2017.01.002
45b5bbddb42e21257e27058d8d317f55-p1 | synthesis | 45b5bbddb42e21257e27058d8d317f55-p1-syn-1 | 1. Add 20 mL NaOH (1 M) dropwise into the tin chloride dihydrate solution |  |  |  |  | 10.1016/j.apcatb.2017.01.002
45b5bbddb42e21257e27058d8d317f55-p1 | synthesis | 45b5bbddb42e21257e27058d8d317f55-p1-syn-4 | 4. Transfer the grey precipitate into a 100 mL Teflon - lined stainless autoclave, seal it and maintain in a furnace at 220 C for 48 h | [{'operation': 'maintaining in the furnace', 'time': '48 h'}] | [{'operation': 'maintaining in the furnace', 'temperature': '220 C'}] |  |  | 10.1016/j.apcatb.2017.01.002
45b5bbddb42e21257e27058d8d317f55-p1 | pretreatment | 45b5bbddb42e21257e27058d8d317f55-p1-pre-2 | 2. Dissolve SnCl45H2O (3 mmol) and Zn(NO3)2 (3 mmol) in 20 mL of double distilled water separately to give two transparent solutions |  |  |  | ['double distilled water'] | 10.1016/j.apcatb.2017.01.002
45b5bbddb42e21257e27058d8d317f55-p1 | synthesis | 45b5bbddb42e21257e27058d8d317f55-p1-syn-3 | 3. Add zinc nitrate solution drop by drop into the above mixed solution under vigorous stirring at room temperature until the formation of grey precipitate of the hybrid complex |  | [{'operation': 'stirring', 'temperature': 'room temperature'}] |  |  | 10.1016/j.apcatb.2017.01.002
45b5bbddb42e21257e27058d8d317f55-p1 | posttreatment | 45b5bbddb42e21257e27058d8d317f55-p1-pos-2 | 2. Wash the obtained precipitate several times in double distilled water and absolute ethanol by repeated centrifugation and ultrasonication |  |  |  | ['double distilled water', 'absolute ethanol'] | 10.1016/j.apcatb.2017.01.002
47290d19c575502d26663185274a48d2-p1 | synthesis | 47290d19c575502d26663185274a48d2-p1-syn-3 | 3. Heat at 180C for 12 h to prepare CCN/SeS2; heat at 155C for 12 h to prepare CCN/S; heat at 260C for 12 h to prepare CCN/Se | [{'operation': 'heating to prepare CCN/SeS2', 'time': '12 h'}, {'operation': 'heating to prepare CCN/S', 'time': '12 h'}, {'operation': 'heating to prepare CCN/Se', 'time': '12 h'}] | [{'operation': 'heating to prepare CCN/SeS2', 'temperature': '180C'}, {'operation': 'heating to prepare CCN/S', 'temperature': '155C'}, {'operation': 'heating to prepare CCN/Se', 'temperature': '260C'}] |  |  | 10.1002/batt.201900159
45b5bbddb42e21257e27058d8d317f55-p1 | synthesis | 45b5bbddb42e21257e27058d8d317f55-p1-syn-2 | 2. Add the resultant solution drop by drop into the MWCNT solution |  |  |  |  | 10.1016/j.apcatb.2017.01.002
45b5bbddb42e21257e27058d8d317f55-p1 | pretreatment | 45b5bbddb42e21257e27058d8d317f55-p1-pre-1 | 1. Disperse 0.05 g MWCNTs into deionized (DI) water by sonication for 15 min | [{'operation': 'sonication', 'time': '15 min'}] |  |  | ['deionized water'] | 10.1016/j.apcatb.2017.01.002
480a623e04c0a9f86f7fb322edf4a484-p1 | synthesis | 480a623e04c0a9f86f7fb322edf4a484-p1-syn-2 | 2. After the full volume of the precursor solution is injected, cool the system and stop the flow gas. Remove the quartz - supported MWCNTs (ca. 6.95 g) from the furnace. |  |  |  |  | 10.1038/s41598-017-06734-7
480a623e04c0a9f86f7fb322edf4a484-p1 | pretreatment | 480a623e04c0a9f86f7fb322edf4a484-p1-pre-1 | 1. Place a sample of quartz wool (3.45 g) in the quartz reactor tube (34 mm ID), which is then inserted into a Nanotech Innovations SSP - 354 tabletop horizontal tube reactor such that the quartz wool is positioned at the front of the growth zone. |  |  |  |  | 10.1038/s41598-017-06734-7
480a623e04c0a9f86f7fb322edf4a484-p1 | pretreatment | 480a623e04c0a9f86f7fb322edf4a484-p1-pre-3 | 3. Purge the system with 5% H2/95% Ar carrier flow gas at 1.5 L.min-1. |  |  |  |  | 10.1038/s41598-017-06734-7
480a623e04c0a9f86f7fb322edf4a484-p1 | posttreatment | 480a623e04c0a9f86f7fb322edf4a484-p1-pos-1 | 1. Quantify the extent of epoxidation using the ReMeO3/PPh3 method previously reported. |  |  |  |  | 10.1038/s41598-017-06734-7
480a623e04c0a9f86f7fb322edf4a484-p1 | pretreatment | 480a623e04c0a9f86f7fb322edf4a484-p1-pre-2 | 2. Draw ferrocene precursor solution (5 mL, 0.233 M in toluene) into a clean Hamilton syringe with a 0.26 mm diameter needle and insert it into the reactor. |  |  |  | ['toluene'] | 10.1038/s41598-017-06734-7
480a623e04c0a9f86f7fb322edf4a484-p1 | synthesis | 480a623e04c0a9f86f7fb322edf4a484-p1-syn-1 | 1. Heat the injection furnace up to 225 C, and the growth furnace up to 900 C. Once heated, inject the precursor at 3 mL/h. |  | [{'operation': 'heating the injection furnace', 'temperature': '225 C'}, {'operation': 'heating the growth furnace', 'temperature': '900 C'}] |  |  | 10.1038/s41598-017-06734-7
480a623e04c0a9f86f7fb322edf4a484-p1 | synthesis | 480a623e04c0a9f86f7fb322edf4a484-p1-syn-3 | 3. Place a small sample (100 mg) of the quartz - supported MWCNTs in a ceramic combustion boat (7 mL) and position it within a clean quartz tube in the Nanotech Innovations SSP - 354 reactor. Flow air (145 mL/min) into the reactor via a Kontes bubbler filled with deionized water. Heat the furnace to 225 C and expose the quartz - supported MWCNTs to wet air at this temperature for 5 h. | [{'operation': 'exposing quartz - supported MWCNTs to wet air', 'time': '5 h'}] | [{'operation': 'heating the furnace and exposing to wet air', 'temperature': '225 C'}] |  | ['wet air'] | 10.1038/s41598-017-06734-7
480a623e04c0a9f86f7fb322edf4a484-p1 | synthesis | 480a623e04c0a9f86f7fb322edf4a484-p1-syn-5 | 5. Add a sample of quartz - supported MWCNTs (40 mg) to a solution of m - CPBA (1.15 g) in CH2Cl2 (60 mL). Stir the solution overnight and then filter through a 0.45 μm PTFE membrane and wash with CH2Cl2 (2 30 mL). Dry the quartz - supported epoxidized - MWCNTs (SENTs) in vacuo at 80 C for 3 h. | [{'operation': 'stirring', 'time': 'overnight'}, {'operation': 'drying', 'time': '3 h'}] | [{'operation': 'drying', 'temperature': '80 C'}] | [{'operation': 'drying', 'pressure': 'in vacuo'}] | ['CH2Cl2'] | 10.1038/s41598-017-06734-7
480a623e04c0a9f86f7fb322edf4a484-p1 | synthesis | 480a623e04c0a9f86f7fb322edf4a484-p1-syn-4 | 4. After the furnace cools down, remove the sample and place it in a 250 mL round - bottom flask. Add HCl solution (100 mL, 1.0 N). Sonicate the sample for 15 min and then stir for 5 h, followed by dilution with DI H2O (500 mL) and then filter through a 0.45 μm PTFE membrane. Wash the quartz - supported MWCNTs with a large amount of DI water and dry in air for 4 h followed by 2 h at 200 C. | [{'operation': 'sonication', 'time': '15 min'}, {'operation': 'stirring', 'time': '5 h'}, {'operation': 'drying in air', 'time': '4 h'}, {'operation': 'drying at 200 C', 'time': '2 h'}] | [{'operation': 'drying', 'temperature': '200 C'}] |  | ['DI H2O'] | 10.1038/s41598-017-06734-7
48144549fe3cb188c84b187340635da0-p2 | posttreatment | 48144549fe3cb188c84b187340635da0-p2-pos-1 | 1. Centrifuge and wash the mixture suspension thoroughly. |  |  |  |  | 10.1016/j.apsusc.2018.01.193
48144549fe3cb188c84b187340635da0-p2 | posttreatment | 48144549fe3cb188c84b187340635da0-p2-pos-2 | 2. Dry it at 60 C for 12 h. | [{'operation': 'drying', 'time': '12 h'}] | [{'operation': 'drying', 'temperature': '60 C'}] |  |  | 10.1016/j.apsusc.2018.01.193
48144549fe3cb188c84b187340635da0-p1 | synthesis | 48144549fe3cb188c84b187340635da0-p1-syn-2 | 2. Cool down the reaction blend to room temperature. |  | [{'operation': 'cooling down', 'temperature': 'room temperature'}] |  |  | 10.1016/j.apsusc.2018.01.193
48144549fe3cb188c84b187340635da0-p1 | posttreatment | 48144549fe3cb188c84b187340635da0-p1-pos-2 | 2. Dry the precipitate at 60 C for 6 h. | [{'operation': 'drying', 'time': '6 h'}] | [{'operation': 'drying', 'temperature': '60 C'}] |  |  | 10.1016/j.apsusc.2018.01.193
48144549fe3cb188c84b187340635da0-p2 | synthesis | 48144549fe3cb188c84b187340635da0-p2-syn-1 | 1. Add solution A dropwise into solution B and further stir the mixture suspension for 30 min. | [{'operation': 'stirring', 'time': '30 min'}] |  |  |  | 10.1016/j.apsusc.2018.01.193
48144549fe3cb188c84b187340635da0-p1 | synthesis | 48144549fe3cb188c84b187340635da0-p1-syn-1 | 1. Transfer the solution into a 100 mL Teflon - lined autoclave and maintain at 120C for 6 h. | [{'operation': 'maintaining', 'time': '6 h'}] | [{'operation': 'maintaining', 'temperature': '120C'}] |  |  | 10.1016/j.apsusc.2018.01.193
48144549fe3cb188c84b187340635da0-p2 | pretreatment | 48144549fe3cb188c84b187340635da0-p2-pre-2 | 2. Disperse 95 mg of ZnO microspheres in 10 mL deionized water separately, forming solution B. |  |  |  | ['deionized water'] | 10.1016/j.apsusc.2018.01.193
48144549fe3cb188c84b187340635da0-p2 | pretreatment | 48144549fe3cb188c84b187340635da0-p2-pre-1 | 1. Disperse 5 mg of bulk g - C3N4 in 10 mL of deionized water and treat the suspension solution by ultrasonication for 30 min. Label the obtained milk - like suspension solution as solution A. | [{'operation': 'ultrasonication', 'time': '30 min'}] |  |  | ['deionized water'] | 10.1016/j.apsusc.2018.01.193
48144549fe3cb188c84b187340635da0-p1 | posttreatment | 48144549fe3cb188c84b187340635da0-p1-pos-3 | 3. Put the collected white powders in a porcelain boat and calcinate at 300 C for 2 h, at a heating rate of 2 C/min. | [{'operation': 'calcination', 'time': '2 h'}] | [{'operation': 'calcination', 'temperature': '300 C'}] |  |  | 10.1016/j.apsusc.2018.01.193
48144549fe3cb188c84b187340635da0-p1 | posttreatment | 48144549fe3cb188c84b187340635da0-p1-pos-1 | 1. Centrifuge and wash the white precipitate with deionized water. |  |  |  | ['deionized water'] | 10.1016/j.apsusc.2018.01.193
48144549fe3cb188c84b187340635da0-p1 | pretreatment | 48144549fe3cb188c84b187340635da0-p1-pre-1 | 1. Dissolve 1.11 g of zinc nitrate (Zn(NO3)26H2O), 0.45 g of urea (CO(NH2)2) and 0.11 g of sodium citrate (Na3C6H5O72H2O) in 75 mL deionized water and stir until a homogeneous solution is formed. | [{'operation': 'stirring', 'time': ''}] |  |  | ['deionized water'] | 10.1016/j.apsusc.2018.01.193
489024cee8963c543c6c88096c786dc5-p1 | pretreatment | 489024cee8963c543c6c88096c786dc5-p1-pre-1 | 1. Prepare aqueous GO dispersion by the modified Hummers’ method |  |  |  | ['Water'] | 10.1038/ncomms5716
489024cee8963c543c6c88096c786dc5-p1 | synthesis | 489024cee8963c543c6c88096c786dc5-p1-syn-3 | 3. Heat GO - OM at a rate of 10 C min-1 to 650 C for 2 h in nitrogen atmosphere | [{'operation': 'heating', 'time': '2 h'}] | [{'operation': 'heating', 'temperature': '650 C'}] |  | ['nitrogen atmosphere'] | 10.1038/ncomms5716
489024cee8963c543c6c88096c786dc5-p1 | synthesis | 489024cee8963c543c6c88096c786dc5-p1-syn-5 | 5. Transfer the TRG - OMo/N film into the SEM chamber and expose to an electron beam at 2.0 kV in vacuum for 5 min | [{'operation': 'exposing to an electron beam', 'time': '5 min'}] |  | [{'operation': 'exposing to an electron beam', 'pressure': 'vacuum'}] | ['SEM chamber'] | 10.1038/ncomms5716
489024cee8963c543c6c88096c786dc5-p1 | synthesis | 489024cee8963c543c6c88096c786dc5-p1-syn-2 | 2. Freeze - dry the homogeneous mixture to obtain solid GO - OM |  |  |  |  | 10.1038/ncomms5716
489024cee8963c543c6c88096c786dc5-p1 | posttreatment | 489024cee8963c543c6c88096c786dc5-p1-pos-1 | 1. Immerse the obtained GOM in aqueous HCl solution (1 M) and stir for a week to remove metal - containing species | [{'operation': 'stirring', 'time': 'a week'}] |  |  | ['aqueous HCl solution'] | 10.1038/ncomms5716
489024cee8963c543c6c88096c786dc5-p1 | synthesis | 489024cee8963c543c6c88096c786dc5-p1-syn-1 | 1. Add OM (1.13 mmol) into aqueous GO dispersion (4 mg ml-1, 50 ml), sonicate for 0.5 h and stir overnight | [{'operation': 'sonicate', 'time': '0.5 h'}, {'operation': 'stir', 'time': 'overnight'}] |  |  | ['water'] | 10.1038/ncomms5716
489024cee8963c543c6c88096c786dc5-p1 | posttreatment | 489024cee8963c543c6c88096c786dc5-p1-pos-2 | 2. Collect the pGRF sample by filtration, wash with water and ethanol, and dry at 60 C in vacuum |  | [{'operation': 'drying', 'temperature': '60 C'}] | [{'operation': 'drying', 'pressure': 'vacuum'}] | ['water', 'ethanol'] | 10.1038/ncomms5716
489024cee8963c543c6c88096c786dc5-p1 | pretreatment | 489024cee8963c543c6c88096c786dc5-p1-pre-2 | 2. Spin - coat aqueous GO dispersion on silicon wafer and thermally reduce it at 300 C for 30 min in nitrogen atmosphere | [{'operation': 'thermal reduction', 'time': '30 min'}] | [{'operation': 'thermal reduction', 'temperature': '300 C'}] |  | ['nitrogen atmosphere'] | 10.1038/ncomms5716
489024cee8963c543c6c88096c786dc5-p1 | synthesis | 489024cee8963c543c6c88096c786dc5-p1-syn-4 | 4. Drop aqueous OMo/N solution (0.1, 1.0 or 10.0 mM, 0.1 ml) on the TRG film and dry in the oven at 40 C overnight | [{'operation': 'drying', 'time': 'overnight'}] | [{'operation': 'drying', 'temperature': '40 C'}] |  |  | 10.1038/ncomms5716
486a9fb33e6762a602c6b034ec110eae-p1 | posttreatment | 486a9fb33e6762a602c6b034ec110eae-p1-pos-2 | 2. Dry the product at 60 C overnight. | [{'operation': 'drying', 'time': 'overnight'}] | [{'operation': 'drying', 'temperature': '60 C'}] |  |  | 10.1016/j.nanoen.2021.106036
486a9fb33e6762a602c6b034ec110eae-p1 | posttreatment | 486a9fb33e6762a602c6b034ec110eae-p1-pos-1 | 1. After dropping to room temperature, wash the product several times with DI water and absolute ethanol. |  | [{'operation': 'dropping to room temperature', 'temperature': 'room temperature'}] |  | ['DI water', 'absolute ethanol'] | 10.1016/j.nanoen.2021.106036
486a9fb33e6762a602c6b034ec110eae-p1 | synthesis | 486a9fb33e6762a602c6b034ec110eae-p1-syn-3 | 3. Pour the mixture into a 50 mL Teflon - lined autoclave and heat to 160 C for 12 h. | [{'operation': 'heating', 'time': '12 h'}] | [{'operation': 'heating', 'temperature': '160 C'}] |  |  | 10.1016/j.nanoen.2021.106036
486a9fb33e6762a602c6b034ec110eae-p1 | synthesis | 486a9fb33e6762a602c6b034ec110eae-p1-syn-2 | 2. Immerse a piece of carbon nanofiber membrane (2 4 cm2, ~2.5 mg/cm2) into the solution. |  |  |  | ['solution'] | 10.1016/j.nanoen.2021.106036
486a9fb33e6762a602c6b034ec110eae-p1 | synthesis | 486a9fb33e6762a602c6b034ec110eae-p1-syn-1 | 1. Dissolve (0.25 mol, 0.5 mol or 0.75 mol) SnCl4·5H2O and 2 mol TAA in 40 mL of absolute ethanol. |  |  |  | ['absolute ethanol'] | 10.1016/j.nanoen.2021.106036
4b26a065e7e3a9f8021397bc67a3e7c2-p1 | pretreatment | 4b26a065e7e3a9f8021397bc67a3e7c2-p1-pre-2 | 2. Evacuate the reactor down to 1 hPa |  |  | [{'operation': 'Evacuating the reactor', 'pressure': '1 hPa'}] |  | 10.1021/nn100971s
4b26a065e7e3a9f8021397bc67a3e7c2-p1 | posttreatment | 4b26a065e7e3a9f8021397bc67a3e7c2-p1-pos-2 | 2. Thoroughly wash the samples |  |  |  |  | 10.1021/nn100971s
4b26a065e7e3a9f8021397bc67a3e7c2-p1 | synthesis | 4b26a065e7e3a9f8021397bc67a3e7c2-p1-syn-2 | 2. Conduct CVD synthesis at temperatures between 875 and 325 C for reaction times between 1 h and 10 s | [{'operation': 'CVD synthesis', 'time': 'between 1 h and 10 s'}] | [{'operation': 'CVD synthesis', 'temperature': 'between 875 and 325 C'}] |  |  | 10.1021/nn100971s
4b26a065e7e3a9f8021397bc67a3e7c2-p1 | pretreatment | 4b26a065e7e3a9f8021397bc67a3e7c2-p1-pre-1 | 1. Place high - purity MgO nanocrystal powder in an alumina crucible |  |  |  |  | 10.1021/nn100971s
4b26a065e7e3a9f8021397bc67a3e7c2-p1 | posttreatment | 4b26a065e7e3a9f8021397bc67a3e7c2-p1-pos-3 | 3. Anneal the samples in vacuum (10-6 mbar at 500 C for 60 min) to remove any functional groups | [{'operation': 'annealing', 'time': '60 min'}] | [{'operation': 'annealing', 'temperature': '500 C'}] | [{'operation': 'annealing', 'pressure': '10-6 mbar'}] | ['vacuum'] | 10.1021/nn100971s
4b26a065e7e3a9f8021397bc67a3e7c2-p1 | posttreatment | 4b26a065e7e3a9f8021397bc67a3e7c2-p1-pos-1 | 1. Immerse the as - produced samples in HCl (5 M) to dissolve the MgO |  |  |  | ['HCl (5 M)'] | 10.1021/nn100971s
4b26a065e7e3a9f8021397bc67a3e7c2-p1 | synthesis | 4b26a065e7e3a9f8021397bc67a3e7c2-p1-syn-1 | 1. Introduce hydrocarbon (either cyclohexane under static feedstock conditions at 10 kPa or acetylene/argon under flowing conditions at 100 kPa, 600 sccm) |  |  | [{'operation': 'introducing cyclohexane', 'pressure': '10 kPa'}, {'operation': 'introducing acetylene/argon', 'pressure': '100 kPa'}] | ['cyclohexane', 'acetylene/argon'] | 10.1021/nn100971s
4f1b9d603f66e5b6555830f5705d2574-p1 | synthesis | 4f1b9d603f66e5b6555830f5705d2574-p1-syn-5 | 5. Centrifuge at 3000 rpm to remove multilayered MoS2 nanosheets. |  |  |  |  | 10.1002/smll.201501655
4f1b9d603f66e5b6555830f5705d2574-p1 | synthesis | 4f1b9d603f66e5b6555830f5705d2574-p1-syn-2 | 2. Wash the mixture with hexane to remove residual Li. |  |  |  | ['hexane'] | 10.1002/smll.201501655
4f1b9d603f66e5b6555830f5705d2574-p2 | synthesis | 4f1b9d603f66e5b6555830f5705d2574-p2-syn-4 | 4. Add 20 mg of PEG–SH, sonicate for 30 min, then incubate the suspension overnight. | [{'operation': 'sonicate', 'time': '30 min'}, {'operation': 'incubate', 'time': 'overnight'}] |  |  |  | 10.1002/smll.201501655
4f1b9d603f66e5b6555830f5705d2574-p2 | posttreatment | 4f1b9d603f66e5b6555830f5705d2574-p2-pos-2 | 2. Store the obtained final product at 4 C in water and confirm the amount of PEI and PEG by 1H NMR and amine quantification. |  | [{'operation': 'Storing the final product', 'temperature': '4 C'}] |  | ['water'] | 10.1002/smll.201501655
4f1b9d603f66e5b6555830f5705d2574-p1 | synthesis | 4f1b9d603f66e5b6555830f5705d2574-p1-syn-3 | 3. Replace the solvent with 30 mL of water. |  |  |  | ['water'] | 10.1002/smll.201501655
4f1b9d603f66e5b6555830f5705d2574-p2 | pretreatment | 4f1b9d603f66e5b6555830f5705d2574-p2-pre-1 | Solubilize PEI (Mw = 1.8 kDa, 300 mg) in 20 mL of water and adjust pH to 7.4. |  |  |  | ['water'] | 10.1002/smll.201501655
4f1b9d603f66e5b6555830f5705d2574-p1 | synthesis | 4f1b9d603f66e5b6555830f5705d2574-p1-syn-4 | 4. Ultrasonicate the MoS2 - containing water solution for 90 min for exfoliation. | [{'operation': 'ultrasonication for exfoliation', 'time': '90 min'}] |  |  | ['water'] | 10.1002/smll.201501655
4f1b9d603f66e5b6555830f5705d2574-p1 | posttreatment | 4f1b9d603f66e5b6555830f5705d2574-p1-pos-1 | Store the obtained single - layered MoS2 as a solution in water. |  |  |  | ['water'] | 10.1002/smll.201501655
4f1b9d603f66e5b6555830f5705d2574-p2 | synthesis | 4f1b9d603f66e5b6555830f5705d2574-p2-syn-1 | 1. Add PEI solution to the alpha - lipoic acid solution and incubate overnight. | [{'operation': 'incubating', 'time': 'overnight'}] |  |  |  | 10.1002/smll.201501655
4f1b9d603f66e5b6555830f5705d2574-p1 | synthesis | 4f1b9d603f66e5b6555830f5705d2574-p1-syn-1 | 1. Incubate 2 g of MoS2 flake with 2 mL hexane solution containing 1.6 M n - buthyllithium for 48 h in an N2 atmosphere. | [{'operation': 'incubate', 'time': '48 h'}] |  |  | ['N2 atmosphere'] | 10.1002/smll.201501655
4f1b9d603f66e5b6555830f5705d2574-p2 | synthesis | 4f1b9d603f66e5b6555830f5705d2574-p2-syn-3 | 3. Add 30 mg of LA–PEI into 2.5 mg of single - layered MoS2 in 10 mL of water with 30 min sonication and vigorous stirring. | [{'operation': 'sonication', 'time': '30 min'}] |  |  | ['water'] | 10.1002/smll.201501655
4f1b9d603f66e5b6555830f5705d2574-p2 | posttreatment | 4f1b9d603f66e5b6555830f5705d2574-p2-pos-1 | 1. Purify the product by centrifugal filtration (MWCO: 30 kDa, 4000 rpm, 10 min) with 0.5 M NaCl containing phosphate buffer (20 10−3 M) 3 times and wash with pure water. | [{'operation': 'centrifugal filtration', 'time': '10 min'}] |  |  | ['0.5 M NaCl containing phosphate buffer (2010-3 M)', 'pure water'] | 10.1002/smll.201501655
4f1b9d603f66e5b6555830f5705d2574-p2 | synthesis | 4f1b9d603f66e5b6555830f5705d2574-p2-syn-2 | 2. Dialyze the reactant using cellulose membrane (MWCO: 1 kDa) in pure water for 1 d and lyophilize to get LA–PEI. | [{'operation': 'dialyze', 'time': '1 d'}] |  |  | ['pure water'] | 10.1002/smll.201501655
4f44fbcde7d05188865f0e1d97492aac-p3 | synthesis | 4f44fbcde7d05188865f0e1d97492aac-p3-syn-2 | 2. Heat at 155 C for 12 h. | [{'operation': 'heating', 'time': '12 h'}] | [{'operation': 'heating', 'temperature': '155 C'}] |  |  | 10.1007/s40820-019-0341-6
4f44fbcde7d05188865f0e1d97492aac-p1 | posttreatment | 4f44fbcde7d05188865f0e1d97492aac-p1-pos-1 | Store the collected supernatant at 4 C |  |  |  |  | 10.1007/s40820-019-0341-6
4f44fbcde7d05188865f0e1d97492aac-p3 | synthesis | 4f44fbcde7d05188865f0e1d97492aac-p3-syn-1 | 1. Mix the host material and sulfur with the weight ratio of 3:7 and place in a Teflon - lined stainless steel autoclave. |  |  |  |  | 10.1007/s40820-019-0341-6
4f44fbcde7d05188865f0e1d97492aac-p2 | synthesis | 4f44fbcde7d05188865f0e1d97492aac-p2-syn-5 | 5. Heat the powders to 800 C for 2 h under Ar condition to obtain N - Ti3C2@CNT microspheres. | [{'operation': 'heating', 'time': '2 h'}] | [{'operation': 'heating', 'temperature': '800 C'}] |  | ['Ar'] | 10.1007/s40820-019-0341-6
4f44fbcde7d05188865f0e1d97492aac-p1 | synthesis | 4f44fbcde7d05188865f0e1d97492aac-p1-syn-2 | 2. Centrifuge and wash the suspension in deionized water for several times. |  |  |  | ['deionized water'] | 10.1007/s40820-019-0341-6
4f44fbcde7d05188865f0e1d97492aac-p2 | synthesis | 4f44fbcde7d05188865f0e1d97492aac-p2-syn-4 | 4. Prepare the composite precursors through spray drying from suspension A. |  |  |  |  | 10.1007/s40820-019-0341-6
4f44fbcde7d05188865f0e1d97492aac-p1 | synthesis | 4f44fbcde7d05188865f0e1d97492aac-p1-syn-6 | 6. Centrifuge the suspension for 1 h at 3500 rpm and collect the dark green supernatant. | [{'operation': 'centrifuging', 'time': '1 h'}] |  |  |  | 10.1007/s40820-019-0341-6
4f44fbcde7d05188865f0e1d97492aac-p2 | synthesis | 4f44fbcde7d05188865f0e1d97492aac-p2-syn-2 | 2. Collect the precipitates by centrifugation and then freeze - dry for 12 h. | [{'operation': 'freeze - drying', 'time': '12 h'}] |  |  |  | 10.1007/s40820-019-0341-6
4f44fbcde7d05188865f0e1d97492aac-p2 | synthesis | 4f44fbcde7d05188865f0e1d97492aac-p2-syn-1 | 1. Mix NiCl2 and HCl - treated melamine in a certain amount of Ti3C2 nanosheets solution to obtain suspension A. |  |  |  |  | 10.1007/s40820-019-0341-6
4f44fbcde7d05188865f0e1d97492aac-p1 | synthesis | 4f44fbcde7d05188865f0e1d97492aac-p1-syn-5 | 5. Centrifuge and wash with deionized water, then disperse the precipitates in 200 mL of deionized water and sonicate for 2 h under Ar atmosphere. | [{'operation': 'sonicate', 'time': '2 h'}] |  |  | ['deionized water', 'Ar atmosphere'] | 10.1007/s40820-019-0341-6
4f44fbcde7d05188865f0e1d97492aac-p1 | synthesis | 4f44fbcde7d05188865f0e1d97492aac-p1-syn-4 | 4. Pour 1.2 g of the obtained Ti3C2 MXene into 20 mL of tetrabutylammonium hydroxide (25 wt%) and stir at room temperature for 24 h. | [{'operation': 'stirring', 'time': '24 h'}] | [{'operation': 'stirring', 'temperature': 'room temperature'}] |  | ['tetrabutylammonium hydroxide'] | 10.1007/s40820-019-0341-6
4f44fbcde7d05188865f0e1d97492aac-p2 | synthesis | 4f44fbcde7d05188865f0e1d97492aac-p2-syn-3 | 3. Place the powders in the alumina boat and pyrolyze at 800 C for 2 h with the heating rate of 2 C min−1 under Ar condition to obtain N - Ti3C2@CNTs. For N - Ti3C2, use a similar process but without NiCl2. | [{'operation': 'pyrolyze', 'time': '2 h'}] | [{'operation': 'pyrolyze', 'temperature': '800 C'}] |  | ['Ar'] | 10.1007/s40820-019-0341-6
4f1b9d603f66e5b6555830f5705d2574-p1 | synthesis | 4f1b9d603f66e5b6555830f5705d2574-p1-syn-6 | 6. Dialyze the exfoliated MoS2 using cellulose membrane (MWCO: 10 kDa) for 3 d. | [{'operation': 'dialyzing', 'time': '3 d'}] |  |  |  | 10.1002/smll.201501655
4f44fbcde7d05188865f0e1d97492aac-p1 | synthesis | 4f44fbcde7d05188865f0e1d97492aac-p1-syn-3 | 3. Vacuum dry at 60 C to obtain multilayered Ti3C2 MXene. |  | [{'operation': 'Vacuum dry', 'temperature': '60 C'}] | [{'operation': 'Vacuum dry', 'pressure': 'Vacuum'}] |  | 10.1007/s40820-019-0341-6
4f44fbcde7d05188865f0e1d97492aac-p1 | synthesis | 4f44fbcde7d05188865f0e1d97492aac-p1-syn-1 | 1. Disperse Ti3AlC2 powders in hydrofluoric acid (40 wt%) solution and vigorously stir for 48 h at room temperature. | [{'operation': 'stirring', 'time': '48 h'}] | [{'operation': 'stirring', 'temperature': 'room temperature'}] |  | ['hydrofluoric acid solution'] | 10.1007/s40820-019-0341-6
4542838fc6a6a0c64846ff48ce273a67-p1 | posttreatment | 4542838fc6a6a0c64846ff48ce273a67-p1-pos-2 | 2. Dry the final product for 24 h at ambient temperature. | [{'operation': 'drying', 'time': '24 h'}] | [{'operation': 'drying', 'temperature': 'ambient temperature'}] |  |  | 10.1016/j.cej.2020.124974
4542838fc6a6a0c64846ff48ce273a67-p1 | synthesis | 4542838fc6a6a0c64846ff48ce273a67-p1-syn-3 | 3. Wash the ZrV2O7 particles several times with ethanol and dry them again under the same conditions. |  |  |  | ['ethanol'] | 10.1016/j.cej.2020.124974
4542838fc6a6a0c64846ff48ce273a67-p1 | posttreatment | 4542838fc6a6a0c64846ff48ce273a67-p1-pos-1 | 1. Centrifuge the final solution to obtain GNPs/ZrV2O7 and wash the powder with deionized water several times. |  |  |  | ['deionized water'] | 10.1016/j.cej.2020.124974
4542838fc6a6a0c64846ff48ce273a67-p1 | synthesis | 4542838fc6a6a0c64846ff48ce273a67-p1-syn-5 | 5. Transfer and seal the solution in a Teflon lined stainless steel autoclave at 1200C under an estimated pressure of about 5000 psi for 2 h. | [{'operation': 'transfer and seal in autoclave', 'time': '2 h'}] | [{'operation': 'transfer and seal in autoclave', 'temperature': '120 C'}] | [{'operation': 'transfer and seal in autoclave', 'pressure': 'about 5000 psi'}] |  | 10.1016/j.cej.2020.124974
4542838fc6a6a0c64846ff48ce273a67-p1 | synthesis | 4542838fc6a6a0c64846ff48ce273a67-p1-syn-2 | 2. Centrifuge the mixture at 6,000 rpm to separate ZrV2O7 particles and dry them at 600C for 24 h. | [{'operation': 'drying', 'time': '24 h'}] | [{'operation': 'drying', 'temperature': '600C'}] |  |  | 10.1016/j.cej.2020.124974
4542838fc6a6a0c64846ff48ce273a67-p1 | synthesis | 4542838fc6a6a0c64846ff48ce273a67-p1-syn-1 | 1. Slowly add 2.0 M NaVO3 drop - wise to 1.0 M ZrOCl28H2O solution in the presence of 0.05 M HCl under vigorous stirring at 500C until an orange - colored solution is obtained. |  | [{'operation': 'stirring', 'temperature': '50 C'}] |  |  | 10.1016/j.cej.2020.124974
4542838fc6a6a0c64846ff48ce273a67-p1 | synthesis | 4542838fc6a6a0c64846ff48ce273a67-p1-syn-4 | 4. Add an amount of ZrV2O7 particles to a suspension of GNPs according to the desired percentage (1.0%) and stir the solution vigorously for 3 h. | [{'operation': 'stirring', 'time': '3 h'}] |  |  |  | 10.1016/j.cej.2020.124974
53be1d53c69e0fe4be86bd02b4fce010-p1 | pretreatment | 53be1d53c69e0fe4be86bd02b4fce010-p1-pre-4 | 4. Flush the furnace with argon gas for 10 min before heat treatment | [{'operation': 'flushing the furnace', 'time': '10 min'}] |  |  | ['argon gas'] | 10.1021/acssuschemeng.9b04470
53be1d53c69e0fe4be86bd02b4fce010-p1 | synthesis | 53be1d53c69e0fe4be86bd02b4fce010-p1-syn-1 | 1. Place the Ti3C2Tx in a quartz pipe furnace |  |  |  |  | 10.1021/acssuschemeng.9b04470
53be1d53c69e0fe4be86bd02b4fce010-p1 | synthesis | 53be1d53c69e0fe4be86bd02b4fce010-p1-syn-2 | 2. Heat the sample in an ammonia atmosphere at a constant ammonia flow of 200 ml min - 1 at various temperatures (200, 400, 600, and 800 oC) for 3 h with a ramping temperature of 5 oC min - 1 | [{'operation': 'heating', 'time': '3 h'}] | [{'operation': 'heating', 'temperature': '200, 400, 600, and 800 oC'}] |  | ['ammonia atmosphere'] | 10.1021/acssuschemeng.9b04470
53be1d53c69e0fe4be86bd02b4fce010-p1 | pretreatment | 53be1d53c69e0fe4be86bd02b4fce010-p1-pre-1 | 1. Prepare Ti3C2Tx according to reported work |  |  |  |  | 10.1021/acssuschemeng.9b04470
53be1d53c69e0fe4be86bd02b4fce010-p1 | pretreatment | 53be1d53c69e0fe4be86bd02b4fce010-p1-pre-3 | 3. Keep the collected Ti3C2Tx MXene powder in a vacuum oven |  |  |  |  | 10.1021/acssuschemeng.9b04470
55443aac705811910e59ceb0b9ffa6d8-p2 | posttreatment | 55443aac705811910e59ceb0b9ffa6d8-p2-pos-2 | 2. Vacuum - dry the product for 12 h. | [{'operation': 'vacuum - drying', 'time': '12 h'}] |  |  |  | 10.1021/acs.iecr.8b04123
55443aac705811910e59ceb0b9ffa6d8-p2 | synthesis | 55443aac705811910e59ceb0b9ffa6d8-p2-syn-2 | 2. Slowly drop 20 mL NaOH solution (0.4 M) into it. |  |  |  |  | 10.1021/acs.iecr.8b04123
55443aac705811910e59ceb0b9ffa6d8-p3 | synthesis | 55443aac705811910e59ceb0b9ffa6d8-p3-syn-3 | 3. Heat the obtained product at 573 K for 2 h in a muffle furnace in air atmosphere. (When the temperature is 773 K, the preferential [011] facets of Co3O4 - [011] and COCN - [011] are formed.) | [{'operation': 'heating', 'time': '2 h'}] | [{'operation': 'heating', 'temperature': '573 K'}, {'operation': 'formation of preferential [011] facets', 'temperature': '773 K'}] |  | ['air'] | 10.1021/acs.iecr.8b04123
53be1d53c69e0fe4be86bd02b4fce010-p1 | posttreatment | 53be1d53c69e0fe4be86bd02b4fce010-p1-pos-1 | 1. Flush the furnace with argon gas for 10 min after heat treatment | [{'operation': 'flushing the furnace', 'time': '10 min'}] |  |  |  | 10.1021/acssuschemeng.9b04470
55443aac705811910e59ceb0b9ffa6d8-p3 | synthesis | 55443aac705811910e59ceb0b9ffa6d8-p3-syn-2 | 2. Quickly soak the mixture in liquid nitrogen to freeze the sample. |  | [{'operation': 'soaking', 'temperature': 'temperature of liquid nitrogen (-196C)'}] |  | ['liquid nitrogen'] | 10.1021/acs.iecr.8b04123
55443aac705811910e59ceb0b9ffa6d8-p1 | synthesis | 55443aac705811910e59ceb0b9ffa6d8-p1-syn-2 | 2. Put the obtained yellow bulk g-C3N4 (400 mg) powder into a combustion boat and heat at 823 K for ~120 min, with heating rate of 5 K min-1 under air atmosphere in a self - open muffle furnace. | [{'operation': 'heating', 'time': '~120 min'}] | [{'operation': 'heating', 'temperature': '823 K'}] |  | ['air'] | 10.1021/acs.iecr.8b04123
55443aac705811910e59ceb0b9ffa6d8-p2 | synthesis | 55443aac705811910e59ceb0b9ffa6d8-p2-syn-3 | 3. Transfer the mixture into a 25 mL Teflon - lined autoclave and heat at 473 K for 12 h, then cool down to room temperature. | [{'operation': 'heating', 'time': '12 h'}] | [{'operation': 'heating', 'temperature': '473 K'}] |  |  | 10.1021/acs.iecr.8b04123
55443aac705811910e59ceb0b9ffa6d8-p1 | synthesis | 55443aac705811910e59ceb0b9ffa6d8-p1-syn-1 | 1. Synthesize bulk g-C3N4 powder by thermal condensation of melamine under air atmosphere at 823 K with a heating rate of 2 K min-1 for 4 h. | [{'operation': 'thermal condensation', 'time': '4 h'}] | [{'operation': 'thermal condensation', 'temperature': '823 K'}] |  | ['air atmosphere'] | 10.1021/acs.iecr.8b04123
55443aac705811910e59ceb0b9ffa6d8-p2 | posttreatment | 55443aac705811910e59ceb0b9ffa6d8-p2-pos-1 | 1. Collect the obtained pink product and wash using water and ethanol for several times. | [{'operation': 'washing', 'time': ''}] |  |  | ['water', 'ethanol'] | 10.1021/acs.iecr.8b04123
55443aac705811910e59ceb0b9ffa6d8-p4 | synthesis | 55443aac705811910e59ceb0b9ffa6d8-p4-syn-1 | 1. Directly heat β - Co(OH)2 in a muffle furnace without adding 2D g - C3N4. |  |  |  |  | 10.1021/acs.iecr.8b04123
55443aac705811910e59ceb0b9ffa6d8-p3 | synthesis | 55443aac705811910e59ceb0b9ffa6d8-p3-syn-1 | 1. Add 0.1 g of 2D g - C3N4 and a certain amount of β - Co(OH)2 in a beaker with 10 mL H2O under constant stirring to form homogeneous mixture. |  |  |  | ['H2O'] | 10.1021/acs.iecr.8b04123
53be1d53c69e0fe4be86bd02b4fce010-p1 | pretreatment | 53be1d53c69e0fe4be86bd02b4fce010-p1-pre-2 | 2. Wash the obtained product several times with DI water and ethanol to rinse out all unreacted materials and residual acid |  |  |  | ['DI water', 'ethanol'] | 10.1021/acssuschemeng.9b04470
55443aac705811910e59ceb0b9ffa6d8-p2 | synthesis | 55443aac705811910e59ceb0b9ffa6d8-p2-syn-1 | 1. Add 0.58 g of Co(NO3)26H2O and 0.4 g of poly(vinyl pyrrolidone) (PVP, M.W.≈ 55000) into 20 mL of an aqueous solution containing 10 mL H2O and 10 mL ethanol under vigorous stirring for 30 min. | [{'operation': 'Stirring', 'time': '30 min'}] |  |  | ['Water', 'Ethanol'] | 10.1021/acs.iecr.8b04123
57cee5815045f86cdad5922dac8f4f9d-p1 | pretreatment | 57cee5815045f86cdad5922dac8f4f9d-p1-pre-2 | 2. Synthesize graphene oxide (GO) from a modified Hummers method. |  |  |  |  | 10.1016/j.jelechem.2017.12.003
57cee5815045f86cdad5922dac8f4f9d-p1 | synthesis | 57cee5815045f86cdad5922dac8f4f9d-p1-syn-5 | 5. Drop 2 μL of the mixture on a cleaned GC rotating disk electrode with a diameter of 3 mm. Dry the electrode at 60 C with hot air flow for 24 h. | [{'operation': 'drying', 'time': '24 h'}] | [{'operation': 'drying', 'temperature': '60 C'}] |  |  | 10.1016/j.jelechem.2017.12.003
57cee5815045f86cdad5922dac8f4f9d-p1 | synthesis | 57cee5815045f86cdad5922dac8f4f9d-p1-syn-4 | 4. Mix 3D N - rGO, PVDF binder and carbon black with a weight ratio of 7:2:1. Dissolve 5 mg of the mixed solid in 2.5 ml NMP using ultrasonication for 1 h. | [{'operation': 'ultrasonication', 'time': '1 h'}] |  |  | ['NMP'] | 10.1016/j.jelechem.2017.12.003
57cee5815045f86cdad5922dac8f4f9d-p1 | synthesis | 57cee5815045f86cdad5922dac8f4f9d-p1-syn-2 | 2. Add 0.5 M N2H4 to the GO suspension and transfer the mixed solution to a 100 ml Teflon - lined autoclave. Heat at 80 C for 72 h to obtain the N - rGO hydrogel. | [{'operation': 'heating', 'time': '72 h'}] | [{'operation': 'heating', 'temperature': '80 C'}] |  |  | 10.1016/j.jelechem.2017.12.003
57cee5815045f86cdad5922dac8f4f9d-p1 | synthesis | 57cee5815045f86cdad5922dac8f4f9d-p1-syn-1 | 1. Disperse 200 mg GO in 80 ml DI water and sonicate for 1 h. | [{'operation': 'sonicate', 'time': '1 h'}] |  |  | ['DI water'] | 10.1016/j.jelechem.2017.12.003
57cee5815045f86cdad5922dac8f4f9d-p1 | synthesis | 57cee5815045f86cdad5922dac8f4f9d-p1-syn-3 | 3. Wash the hydrogel with DI water five times and freeze - dry at −42.2 C for 48 h to get 3D N - rGO. | [{'operation': 'washing', 'time': ''}, {'operation': 'freeze - drying', 'time': '48 h'}] | [{'operation': 'freeze - drying', 'temperature': '-42.2 C'}] |  | ['DI water'] | 10.1016/j.jelechem.2017.12.003
57cee5815045f86cdad5922dac8f4f9d-p1 | synthesis | 57cee5815045f86cdad5922dac8f4f9d-p1-syn-6 | 6. Immerse the as - prepared 3D - rGO/GC RDE in 50 ml solution of 250 mM Mn(NO3)24H2O in 250 mM KCl. Electrodeposit MnO2 nanosheets using a chronoamperometry method with a potential - step electrodeposition at 1.0 V vs. SCE for 3 min and subsequently switch to 0.5 V vs. SCE for 1 min. | [{'operation': 'Electrodeposition at 1.0 V vs. SCE', 'time': '3 min'}, {'operation': 'Electrodeposition at 0.5 V vs. SCE', 'time': '1 min'}] |  |  | ['50 ml solution of 250 mM Mn(NO3)24H2O in 250 mM KCl'] | 10.1016/j.jelechem.2017.12.003
57cee5815045f86cdad5922dac8f4f9d-p1 | pretreatment | 57cee5815045f86cdad5922dac8f4f9d-p1-pre-1 | 1. Clean the GC electrode by alumina slurry, wash with purified water, and treat in 0.5 M nitric acid using cyclic voltammetry at −1.5 V vs. SCE at a scan rate of 50 mV s−1 for 10 cycles. | [{'operation': 'cyclic voltammetry treatment', 'time': ''}] |  |  | ['purified water', '0.5 M nitric acid'] | 10.1016/j.jelechem.2017.12.003
5940a9b30408de76f73faf0987f44e72-p2 | pretreatment | 5940a9b30408de76f73faf0987f44e72-p2-pre-1 | 1. Cut a 0.25 mm - thick gold rod to produce a clean and fresh cross - section. |  |  |  |  | 10.1016/j.nanoen.2014.08.006
5940a9b30408de76f73faf0987f44e72-p1 | pretreatment | 5940a9b30408de76f73faf0987f44e72-p1-pre-1 | Prepare graphite oxide from graphite flakes using a modified Hummers' method |  |  |  |  | 10.1016/j.nanoen.2014.08.006
5940a9b30408de76f73faf0987f44e72-p3 | posttreatment | 5940a9b30408de76f73faf0987f44e72-p3-pos-1 | Measure the electrode capacity by a galvanostatic discharge–charge method at a current density of 200 mA g−1 in the potential range of 0.01–3.0 V, and measure the electrode rate performance at various current densities of 100, 200, 400, and 800 mA g−1 on the battery test system. |  |  |  |  | 10.1016/j.nanoen.2014.08.006
5940a9b30408de76f73faf0987f44e72-p3 | synthesis | 5940a9b30408de76f73faf0987f44e72-p3-syn-2 | 2. Dry at 120 C under vacuum overnight. | [{'operation': 'drying', 'time': 'overnight'}] | [{'operation': 'drying', 'temperature': '120 C'}] | [{'operation': 'drying', 'pressure': 'under vacuum'}] |  | 10.1016/j.nanoen.2014.08.006
5940a9b30408de76f73faf0987f44e72-p2 | pretreatment | 5940a9b30408de76f73faf0987f44e72-p2-pre-2 | 2. Attach Co3O4/graphene to the pretreated gold rod. |  |  |  |  | 10.1016/j.nanoen.2014.08.006
5940a9b30408de76f73faf0987f44e72-p1 | posttreatment | 5940a9b30408de76f73faf0987f44e72-p1-pos-2 | 2. Dry at 60 C for 12 h in an oven. | [{'operation': 'drying', 'time': '12 h'}] | [{'operation': 'drying', 'temperature': '60 C'}] |  |  | 10.1016/j.nanoen.2014.08.006
5940a9b30408de76f73faf0987f44e72-p3 | synthesis | 5940a9b30408de76f73faf0987f44e72-p3-syn-1 | 1. Spread the slurry onto Ni foam current collectors. |  |  |  |  | 10.1016/j.nanoen.2014.08.006
5940a9b30408de76f73faf0987f44e72-p1 | synthesis | 5940a9b30408de76f73faf0987f44e72-p1-syn-2 | 2. Heat the mixture using a microwave oven at the power of 400 W for 5 min and then cool to room temperature naturally. | [{'operation': 'heating', 'time': '5 min'}] | [{'operation': 'cooling', 'temperature': 'room temperature'}] |  |  | 10.1016/j.nanoen.2014.08.006
5940a9b30408de76f73faf0987f44e72-p2 | synthesis | 5940a9b30408de76f73faf0987f44e72-p2-syn-1 | 1. Transfer the holder quickly into the TEM column. |  |  |  |  | 10.1016/j.nanoen.2014.08.006
5940a9b30408de76f73faf0987f44e72-p3 | synthesis | 5940a9b30408de76f73faf0987f44e72-p3-syn-4 | 4. Assemble the CR2025 - type coin cells in an argon - filled glove box using pure Li foil as the counter electrodes. |  |  |  | ['argon - filled glove box'] | 10.1016/j.nanoen.2014.08.006
5940a9b30408de76f73faf0987f44e72-p1 | posttreatment | 5940a9b30408de76f73faf0987f44e72-p1-pos-1 | 1. Filter the products, wash with distilled water and ethanol several times. |  |  |  | ['distilled water', 'ethanol'] | 10.1016/j.nanoen.2014.08.006
59a70a66b7ee40110726b7329c266f52-p1 | pretreatment | 59a70a66b7ee40110726b7329c266f52-p1-pre-1 | 1. Chemically oxidize natural graphite to obtain graphite oxide (GO) |  |  |  |  | 10.1016/j.electacta.2015.02.115
5940a9b30408de76f73faf0987f44e72-p2 | synthesis | 5940a9b30408de76f73faf0987f44e72-p2-syn-3 | 3. Apply a negative bias on the Co3O4/graphene with respect to the lithium metal to drive Li+ transport through the solid - state Li2O layer to initiate lithiation, and reverse the bias to be positive to facilitate delithiation. |  |  |  |  | 10.1016/j.nanoen.2014.08.006
5940a9b30408de76f73faf0987f44e72-p2 | pretreatment | 5940a9b30408de76f73faf0987f44e72-p2-pre-3 | 3. Use a sharp tungsten STM tip to scratch Li metal surface to fetch some fresh Li inside a glovebox filled with argon. |  |  |  | ['argon'] | 10.1016/j.nanoen.2014.08.006
5940a9b30408de76f73faf0987f44e72-p2 | pretreatment | 5940a9b30408de76f73faf0987f44e72-p2-pre-4 | 4. Mount both the Co3O4/graphene and lithium electrodes onto the Nanofactory STM–TEM holder inside the same glovebox, which is sealed in a home - built air - tight bag filled with dry argon. |  |  |  | ['glovebox', 'home - built air - tight bag filled with dry argon'] | 10.1016/j.nanoen.2014.08.006
5940a9b30408de76f73faf0987f44e72-p1 | posttreatment | 5940a9b30408de76f73faf0987f44e72-p1-pos-3 | 3. Calcinate the obtained precursors in a tube furnace at 300 C for 1 h in Ar to obtain the final products. | [{'operation': 'calcination', 'time': '1 h'}] | [{'operation': 'calcination', 'temperature': '300 C'}] |  | ['Ar'] | 10.1016/j.nanoen.2014.08.006
5940a9b30408de76f73faf0987f44e72-p1 | synthesis | 5940a9b30408de76f73faf0987f44e72-p1-syn-1 | 1. Add graphite oxide (0.2 g), Co(NO3)26H2O (0.145 g), and NaOH (0.14 g) into 40 mL of deionized water with sonication for 30 min to form a homogeneous dispersion. | [{'operation': 'sonication', 'time': '30 min'}] |  |  | ['deionized water'] | 10.1016/j.nanoen.2014.08.006
5940a9b30408de76f73faf0987f44e72-p2 | synthesis | 5940a9b30408de76f73faf0987f44e72-p2-syn-2 | 2. Mount the Li2O/Li electrode onto the mobile STM probe and drive it to contact the Co3O4/graphene electrode inside the TEM to form a nanoscale LIB. |  |  |  | ['TEM'] | 10.1016/j.nanoen.2014.08.006
5940a9b30408de76f73faf0987f44e72-p3 | pretreatment | 5940a9b30408de76f73faf0987f44e72-p3-pre-1 | Make a slurry by mixing the active material (Co3O4/graphene), acetylene black, and polyvinylidene fluoride (PVDF) with a weight ratio of 75:15:10 in N - methyl pyrrolidone. |  |  |  | ['N - methyl pyrrolidone'] | 10.1016/j.nanoen.2014.08.006
59a70a66b7ee40110726b7329c266f52-p1 | synthesis | 59a70a66b7ee40110726b7329c266f52-p1-syn-1 | 1. Heat graphite oxide (GO) at a rate of ~1 C/min to 300 C in an inert Ar atmosphere to reduce and exfoliate it, yielding GNSs. |  | [{'operation': 'heating', 'temperature': '300 C'}] |  | ['inert Ar atmosphere'] | 10.1016/j.electacta.2015.02.115
59a70a66b7ee40110726b7329c266f52-p1 | posttreatment | 59a70a66b7ee40110726b7329c266f52-p1-pos-2 | 2. Assemble two - electrode symmetric cells and conduct cyclic voltammetry (CV), galvanostatic charge–discharge, and electrochemical impedance spectroscopy (EIS) analyses. |  |  |  |  | 10.1016/j.electacta.2015.02.115
5940a9b30408de76f73faf0987f44e72-p3 | synthesis | 5940a9b30408de76f73faf0987f44e72-p3-syn-3 | 3. Dissolve 1 M LiPF6 in ethylene carbonate (EC)/dimethyl carbonate (DMC) (1:1, v/v) to form the electrolyte solution. |  |  |  | ['ethylene carbonate/dimethyl carbonate (1:1, v/v)'] | 10.1016/j.nanoen.2014.08.006
5ac0f5f3418da2ddc2cef5683938df96-p1 | synthesis | 5ac0f5f3418da2ddc2cef5683938df96-p1-syn-1 | Disperse 3 g of graphite oxide in 600 mL of THF with the assistance of continual mechanical stirring and ultrasonication for 30 min | [{'operation': 'dispersing (with mechanical stirring and ultrasonication)', 'time': '30 min'}] |  |  | ['THF'] | 10.1016/j.compositesa.2017.04.012
59a70a66b7ee40110726b7329c266f52-p1 | synthesis | 59a70a66b7ee40110726b7329c266f52-p1-syn-3 | 3. Paste the slurry onto nickel foam and vacuum - dry it at 110 C for 8h to make a supercapacitor electrode. | [{'operation': 'vacuum - drying', 'time': '8h'}] | [{'operation': 'vacuum - drying', 'temperature': '110 C'}] | [{'operation': 'vacuum - drying', 'pressure': 'vacuum'}] |  | 10.1016/j.electacta.2015.02.115
5ac0f5f3418da2ddc2cef5683938df96-p1 | pretreatment | 5ac0f5f3418da2ddc2cef5683938df96-p1-pre-1 | Prepare graphite oxide by a modified Hummers method using graphite powder as raw material |  |  |  |  | 10.1016/j.compositesa.2017.04.012
5ac0f5f3418da2ddc2cef5683938df96-p2 | posttreatment | 5ac0f5f3418da2ddc2cef5683938df96-p2-pos-1 | Prepare sheets for characterization by compression molding the melt - mixed samples in a press vulcanizer |  |  |  |  | 10.1016/j.compositesa.2017.04.012
59a70a66b7ee40110726b7329c266f52-p1 | synthesis | 59a70a66b7ee40110726b7329c266f52-p1-syn-2 | 2. Prepare a slurry by mixing 70wt% graphene (or AC), 20wt% Super P, and 10wt% poly(vinylidene fluoride) in N - methyl - 2 - pyrrolidone solution. |  |  |  | ['N - methyl - 2 - pyrrolidone solution'] | 10.1016/j.electacta.2015.02.115
59a70a66b7ee40110726b7329c266f52-p1 | posttreatment | 59a70a66b7ee40110726b7329c266f52-p1-pos-1 | 1. Use various IL electrolytes (EMI - TFSI, BMP - TFSI, EMI - BF4, EMI - DCA, BMP - DCA) and a conventional organic electrolyte (propylene carbonate and tetraethylammonium tetrafluoroborate) for electrochemical tests. |  |  |  |  | 10.1016/j.electacta.2015.02.115
5ac0f5f3418da2ddc2cef5683938df96-p2 | synthesis | 5ac0f5f3418da2ddc2cef5683938df96-p2-syn-1 | Prepare nanofiller/MAPP master batch by solution blending |  |  |  |  | 10.1016/j.compositesa.2017.04.012
5ac0f5f3418da2ddc2cef5683938df96-p1 | posttreatment | 5ac0f5f3418da2ddc2cef5683938df96-p1-pos-1 | Separate the resultant product (FGO1) by filtration and rinse copiously with THF and water, then dry in a hot air oven at 80 C |  | [{'operation': 'drying', 'temperature': '80 C'}] |  | ['THF', 'water'] | 10.1016/j.compositesa.2017.04.012
5d4bc628e9203a3f895fcd827b2ab27a-p1 | pretreatment | 5d4bc628e9203a3f895fcd827b2ab27a-p1-pre-1 | 1. Load Vanadium (IV) oxide acetylacetonate (133 mg, 0.5 mmol) and 15 mL OLA in a 100 mL two - neck round bottom flask, degas for 30 min at 120 ℃ and flush with argon. | [{'operation': 'degas', 'time': '30 min'}] | [{'operation': 'degas', 'temperature': '120 ℃'}] |  |  | 10.1038/s41598-020-78649-9
5d69577947e6782186d30c9812995e07-p1 | synthesis | 5d69577947e6782186d30c9812995e07-p1-syn-1 | 1. Spin the prepared solutions by Nanospider™ NS Lab using needle - less electrospinning technology at an applied voltage of 65 kV and a spinning distance between spinning and collector electrodes in the range of 120 - 130 mm at ambient temperature with a relative humidity of 60%. |  | [{'operation': 'spinning', 'temperature': 'ambient temperature'}] |  | ['relative humidity of 60%'] | 10.1016/j.cej.2016.05.147
5d69577947e6782186d30c9812995e07-p1 | posttreatment | 5d69577947e6782186d30c9812995e07-p1-pos-2 | 2. Partially activate the prepared electrodes in 0.5 mol/l H2SO4 by applying a potential of - 500 mV for 5 min before each measurement of the catalytic activity. | [{'operation': 'applying a potential', 'time': '5 min'}] |  |  | ['0.5 mol/l H2SO4'] | 10.1016/j.cej.2016.05.147
5d4bc628e9203a3f895fcd827b2ab27a-p1 | posttreatment | 5d4bc628e9203a3f895fcd827b2ab27a-p1-pos-2 | 2. After Cu3VSe4 nanosheet formation, upon cooling, add a mixture of CHCl3 and C2H5OH (V:V, 1:3). Collect the precipitated Cu3VSe4 nanosheets by centrifugation. Purify the product by washing twice with a mixture of CHCl3 and C2H5OH (V:V, 1:3). Dry the precipitate overnight in a vacuum oven. | [{'operation': 'drying', 'time': 'overnight'}] |  |  | ['mixture of CHCl3 and C2H5OH (V:V, 1:3)', 'vacuum'] | 10.1038/s41598-020-78649-9
5d69577947e6782186d30c9812995e07-p1 | posttreatment | 5d69577947e6782186d30c9812995e07-p1-pos-1 | 1. Dry 5 μl of the sample suspension on the surface of the paraffin impregnated graphite electrode (PIGE) at 60 C for 10 min and repeat this procedure 6 times. | [{'operation': 'drying', 'time': '10 min'}] | [{'operation': 'drying', 'temperature': '60 C'}] |  |  | 10.1016/j.cej.2016.05.147
5d69577947e6782186d30c9812995e07-p1 | pretreatment | 5d69577947e6782186d30c9812995e07-p1-pre-2 | 2. For the study of electrocatalytic activity, ultrasonically irradiate 2.5 mg of the sample and 2.5 ml of DMF for 6 h to deagglomerate and disperse the fibrous material into the solution. | [{'operation': 'ultrasonically irradiate', 'time': '6 h'}] |  |  | ['DMF'] | 10.1016/j.cej.2016.05.147
5d69577947e6782186d30c9812995e07-p1 | synthesis | 5d69577947e6782186d30c9812995e07-p1-syn-2 | 2. Perform preoxidation and carbonization processes in a temperature - controlled sintering furnace. The sintering process can be either a combination of three individual sintering parts: i) stabilization at an exactly defined schedule according to Yun et al. up to 300 C; ii) sintering at 1200 C in the inert Ar atmosphere; iii) hydrogen reduction process up to 780 C. Or all three processes can be simultaneously applied within one sintering cycle. |  | [{'operation': 'Stabilization', 'temperature': 'up to 300 C'}, {'operation': 'Sintering', 'temperature': '1200 C'}, {'operation': 'Hydrogen reduction', 'temperature': 'up to 780 C'}] |  | ['inert Ar atmosphere'] | 10.1016/j.cej.2016.05.147
5d4bc628e9203a3f895fcd827b2ab27a-p1 | synthesis | 5d4bc628e9203a3f895fcd827b2ab27a-p1-syn-1 | 1. Raise the temperature of vanadium precursor to 140 ℃, then swiftly inject the Se solution. Heat the reaction to 250 ℃ and maintain for two hours to form VSe2 nanosheets. | [{'operation': 'maintaining the reaction at 250 ℃', 'time': 'two hours'}] | [{'operation': 'heating vanadium precursor', 'temperature': '140 ℃'}, {'operation': 'heating the reaction', 'temperature': '250 ℃'}] |  |  | 10.1038/s41598-020-78649-9
5e8027aa4261a6920c16ee8adff185b1-p3 | posttreatment | 5e8027aa4261a6920c16ee8adff185b1-p3-pos-2 | 2. Freeze dry. |  |  |  |  | 10.1016/j.jiec.2018.02.017
5d69577947e6782186d30c9812995e07-p1 | posttreatment | 5d69577947e6782186d30c9812995e07-p1-pos-3 | 3. For electrochemical measurements, purge the cell electrolyte with nitrogen gas for 10 min to obtain an oxygen - free solution. | [{'operation': 'purging', 'time': '10 min'}] |  |  |  | 10.1016/j.cej.2016.05.147
5e9db060149cbcf1336006c51dd32359-p1 | synthesis | 5e9db060149cbcf1336006c51dd32359-p1-syn-2 | 2. Stir the resulting mixture overnight at room temperature. | [{'operation': 'stirring', 'time': 'overnight'}] | [{'operation': 'stirring', 'temperature': 'room temperature'}] |  |  | 10.1016/j.bios.2010.12.022
5e8027aa4261a6920c16ee8adff185b1-p1 | synthesis | 5e8027aa4261a6920c16ee8adff185b1-p1-syn-3 | 3. Neutralize the solution with water (185 mL). |  |  |  | ['water'] | 10.1016/j.jiec.2018.02.017
5e8027aa4261a6920c16ee8adff185b1-p1 | posttreatment | 5e8027aa4261a6920c16ee8adff185b1-p1-pos-2 | 2. Freeze dry to obtain the final product [FNP(B - PgD)]. |  |  |  |  | 10.1016/j.jiec.2018.02.017
5e8027aa4261a6920c16ee8adff185b1-p2 | posttreatment | 5e8027aa4261a6920c16ee8adff185b1-p2-pos-2 | 2. Freeze dry to obtain the final product [FNP(HA - D)]. |  |  |  |  | 10.1016/j.jiec.2018.02.017
5e9db060149cbcf1336006c51dd32359-p6 | pretreatment | 5e9db060149cbcf1336006c51dd32359-p6-pre-2 | 2. Wash the SPE with water several times. |  |  |  | ['water'] | 10.1016/j.bios.2010.12.022
5d4bc628e9203a3f895fcd827b2ab27a-p1 | pretreatment | 5d4bc628e9203a3f895fcd827b2ab27a-p1-pre-2 | 2. Mix Se powder (1 mmol, 78.96 mg) with 1 mL of 1 - DDT and 3 mL of OLA in a 25 mL two - neck round bottom glass flask, stir under vacuum at room temperature for 30 min and then purge with argon. | [{'operation': 'stirring', 'time': '30 min'}] | [{'operation': 'stirring', 'temperature': 'room temperature'}] | [{'operation': 'stirring', 'pressure': 'vacuum'}] | ['argon'] | 10.1038/s41598-020-78649-9
5e8027aa4261a6920c16ee8adff185b1-p2 | synthesis | 5e8027aa4261a6920c16ee8adff185b1-p2-syn-3 | 3. Neutralize the solution with water (185 mL). |  |  |  | ['water'] | 10.1016/j.jiec.2018.02.017
5d4bc628e9203a3f895fcd827b2ab27a-p1 | pretreatment | 5d4bc628e9203a3f895fcd827b2ab27a-p1-pre-3 | 3. Freshly clean 1″ 1″ FTO - coated glass substrates using an ultrasonic bath with distilled water, methanol, and acetone, for 10 min each. | [{'operation': 'cleaning with distilled water', 'time': '10 min'}, {'operation': 'cleaning with methanol', 'time': '10 min'}, {'operation': 'cleaning with acetone', 'time': '10 min'}] |  |  | ['distilled water', 'methanol', 'acetone'] | 10.1038/s41598-020-78649-9
5e8027aa4261a6920c16ee8adff185b1-p3 | synthesis | 5e8027aa4261a6920c16ee8adff185b1-p3-syn-2 | 2. Allow the solution to react overnight at room temperature. | [{'operation': 'reacting', 'time': 'overnight'}] | [{'operation': 'reacting', 'temperature': 'room temperature'}] |  |  | 10.1016/j.jiec.2018.02.017
5e8027aa4261a6920c16ee8adff185b1-p4 | synthesis | 5e8027aa4261a6920c16ee8adff185b1-p4-syn-2 | 2. Add KMnO4 (5 mM solution) to the mixture. |  |  |  |  | 10.1016/j.jiec.2018.02.017
5e8027aa4261a6920c16ee8adff185b1-p5 | synthesis | 5e8027aa4261a6920c16ee8adff185b1-p5-syn-2 | 2. Stir the solution for 12 h at 25 C. | [{'operation': 'stirring', 'time': '12 h'}] | [{'operation': 'stirring', 'temperature': '25 C'}] |  |  | 10.1016/j.jiec.2018.02.017
5e8027aa4261a6920c16ee8adff185b1-p4 | posttreatment | 5e8027aa4261a6920c16ee8adff185b1-p4-pos-1 | 1. After the solution turns brown, subject it to centrifugation (4000 rpm) for 15 min and wash three times. | [{'operation': 'centrifugation', 'time': '15 min'}] |  |  |  | 10.1016/j.jiec.2018.02.017
5e8027aa4261a6920c16ee8adff185b1-p5 | posttreatment | 5e8027aa4261a6920c16ee8adff185b1-p5-pos-1 | 1. Subject the solution to centrifugation and freeze drying. |  |  |  |  | 10.1016/j.jiec.2018.02.017
5e8027aa4261a6920c16ee8adff185b1-p1 | synthesis | 5e8027aa4261a6920c16ee8adff185b1-p1-syn-1 | 1. Dissolve pristine B - PgD (1 g) in water (5 mL). |  |  |  | ['water'] | 10.1016/j.jiec.2018.02.017
5e8027aa4261a6920c16ee8adff185b1-p4 | synthesis | 5e8027aa4261a6920c16ee8adff185b1-p4-syn-3 | 3. Sonicate the solution for 30 min. | [{'operation': 'sonication', 'time': '30 min'}] |  |  |  | 10.1016/j.jiec.2018.02.017
5d4bc628e9203a3f895fcd827b2ab27a-p1 | synthesis | 5d4bc628e9203a3f895fcd827b2ab27a-p1-syn-2 | 2. After two hours of VSe2 reaction at 250 ℃ under argon atmosphere, rapidly inject a Cu (II) solution (made by dissolving CuCl22H2O (136.4 mg, 0.8 mmol) in 5 mL of OLA). Keep the reaction at 250 ℃ for one hour to form Cu3VSe4 nanosheets. | [{'operation': 'VSe2 reaction', 'time': '2 hours'}, {'operation': 'reaction after injecting Cu (II) solution', 'time': '1 hour'}] | [{'operation': 'VSe2 reaction', 'temperature': '250 ℃'}, {'operation': 'reaction after injecting Cu (II) solution', 'temperature': '250 ℃'}] |  | ['argon atmosphere', 'OLA'] | 10.1038/s41598-020-78649-9
5e8027aa4261a6920c16ee8adff185b1-p1 | synthesis | 5e8027aa4261a6920c16ee8adff185b1-p1-syn-2 | 2. Add H2SO4 and incubate the solution for 1 min at room temperature. | [{'operation': 'incubation', 'time': '1 min'}] | [{'operation': 'incubation', 'temperature': 'room temperature'}] |  |  | 10.1016/j.jiec.2018.02.017
5e8027aa4261a6920c16ee8adff185b1-p5 | posttreatment | 5e8027aa4261a6920c16ee8adff185b1-p5-pos-2 | 2. Store the resulting products at - 20 C until further use. |  | [{'operation': 'storing', 'temperature': '-20 C'}] |  |  | 10.1016/j.jiec.2018.02.017
5e8027aa4261a6920c16ee8adff185b1-p2 | synthesis | 5e8027aa4261a6920c16ee8adff185b1-p2-syn-1 | 1. Prepare a 5 mL solution of HA - D (1 g). |  |  |  |  | 10.1016/j.jiec.2018.02.017
5e9db060149cbcf1336006c51dd32359-p1 | synthesis | 5e9db060149cbcf1336006c51dd32359-p1-syn-3 | 3. Filter the resulting mixture. |  |  |  |  | 10.1016/j.bios.2010.12.022
5e9db060149cbcf1336006c51dd32359-p3 | synthesis | 5e9db060149cbcf1336006c51dd32359-p3-syn-3 | 3. Disperse the resulting PASE–GO composite in 1 mL 0.02 M pH 7.0 PBS solution. |  |  |  | ['0.02 M pH 7.0 PBS solution'] | 10.1016/j.bios.2010.12.022
5d4bc628e9203a3f895fcd827b2ab27a-p1 | synthesis | 5d4bc628e9203a3f895fcd827b2ab27a-p1-syn-3 | 3. Disperse 10 mg of ligand - exchanged Cu3VSe4 NSs into 1 mL of ethanol and ultrasonicate for 10 min with a probe sonicator to prepare Cu3VSe4 inks. Dispense 20 μL of Cu3VSe4 ink and coat on the FTO - coated glass. Dry the film for 1 min in air at 100 ℃. Repeat the coating and drying process twice. | [{'operation': 'ultrasonication', 'time': '10 min'}, {'operation': 'drying', 'time': '1 min'}] | [{'operation': 'drying', 'temperature': '100 ℃'}] |  | ['ethanol', 'air'] | 10.1038/s41598-020-78649-9
5e9db060149cbcf1336006c51dd32359-p4 | synthesis | 5e9db060149cbcf1336006c51dd32359-p4-syn-2 | 2. After 10 minutes, add freshly prepared NaBH4 aqueous solution (1%) to the mixed solution drop - wise until the color of the AuNPs does not change. | [{'operation': 'waiting', 'time': '10 minutes'}] |  |  | ['aqueous solution'] | 10.1016/j.bios.2010.12.022
5e9db060149cbcf1336006c51dd32359-p5 | posttreatment | 5e9db060149cbcf1336006c51dd32359-p5-pos-1 | 1. Store the stock under refrigeration (4 C) before use. |  | [{'operation': 'storage', 'temperature': '4 C'}] |  |  | 10.1016/j.bios.2010.12.022
5e9db060149cbcf1336006c51dd32359-p6 | posttreatment | 5e9db060149cbcf1336006c51dd32359-p6-pos-1 | 1. Dry the electrode at 4 C. |  | [{'operation': 'drying', 'temperature': '4 C'}] |  |  | 10.1016/j.bios.2010.12.022
5e9db060149cbcf1336006c51dd32359-p5 | synthesis | 5e9db060149cbcf1336006c51dd32359-p5-syn-4 | 4. Wash the Tyr–Au/PASE–GO nanocomposite with 0.02 M pH 7.0 PBS. |  |  |  | ['0.02 M pH 7.0 PBS'] | 10.1016/j.bios.2010.12.022
5e8027aa4261a6920c16ee8adff185b1-p4 | synthesis | 5e8027aa4261a6920c16ee8adff185b1-p4-syn-1 | 1. Dissolve C - FNP (10 mg/mL in water) in MES buffer (10 mL, 0.1 M, pH 6). |  |  |  | ['MES buffer'] | 10.1016/j.jiec.2018.02.017
5e8027aa4261a6920c16ee8adff185b1-p4 | posttreatment | 5e8027aa4261a6920c16ee8adff185b1-p4-pos-2 | 2. Freeze dry the final product. |  |  |  |  | 10.1016/j.jiec.2018.02.017
5e9db060149cbcf1336006c51dd32359-p6 | posttreatment | 5e9db060149cbcf1336006c51dd32359-p6-pos-2 | 2. Rinse the modified SPE with water three times. |  |  |  | ['water'] | 10.1016/j.bios.2010.12.022
5e9db060149cbcf1336006c51dd32359-p5 | synthesis | 5e9db060149cbcf1336006c51dd32359-p5-syn-2 | 2. Keep the mixture at 4 C for 18 h with occasional shaking. | [{'operation': 'keeping the mixture', 'time': '18 h'}] | [{'operation': 'keeping the mixture', 'temperature': '4 C'}] |  |  | 10.1016/j.bios.2010.12.022
5e8027aa4261a6920c16ee8adff185b1-p1 | posttreatment | 5e8027aa4261a6920c16ee8adff185b1-p1-pos-1 | 1. Purify the mixture by dialysis (molecular weight cut - off, MWCO 1000 Da) against water. |  |  |  | ['water'] | 10.1016/j.jiec.2018.02.017
5e9db060149cbcf1336006c51dd32359-p1 | synthesis | 5e9db060149cbcf1336006c51dd32359-p1-syn-5 | 5. Purify PASE by recrystallization from ethanol. |  |  |  | ['ethanol'] | 10.1016/j.bios.2010.12.022
5e8027aa4261a6920c16ee8adff185b1-p3 | posttreatment | 5e8027aa4261a6920c16ee8adff185b1-p3-pos-1 | 1. Dialyze the solution (MWCO, 1000 Da) for 24 h. | [{'operation': 'dialyzing', 'time': '24 h'}] |  |  |  | 10.1016/j.jiec.2018.02.017
5d4bc628e9203a3f895fcd827b2ab27a-p1 | posttreatment | 5d4bc628e9203a3f895fcd827b2ab27a-p1-pos-1 | 1. After VSe2 nanosheet formation, upon cooling, add a mixture of OLA (9 mL) and I - DDT (1 mL) to remove the Se residues. Collect the precipitated VSe2 nanosheets by centrifugation. Wash the nanosheets twice with a mixture of CHCl3 and C2H5OH (V:V, 1:3). Dry the final precipitates overnight in a vacuum oven. | [{'operation': 'drying', 'time': 'overnight'}] |  |  | ['mixture of OLA and I - DDT', 'mixture of CHCl3 and C2H5OH (V:V, 1:3)', 'vacuum oven'] | 10.1038/s41598-020-78649-9
5e9db060149cbcf1336006c51dd32359-p3 | synthesis | 5e9db060149cbcf1336006c51dd32359-p3-syn-1 | 1. Mix 2 mg mL−1 PASE solution in DMF with the same volume of GO for 2 h while stirring. | [{'operation': 'mixing', 'time': '2 h'}] |  |  | ['DMF'] | 10.1016/j.bios.2010.12.022
5d69577947e6782186d30c9812995e07-p1 | pretreatment | 5d69577947e6782186d30c9812995e07-p1-pre-1 | 1. Prepare the electrospinning solutions: For the pure PAN solution, mix PAN and DMF at 80 C for 2 h. For the PAN/Ni solution, mix the appropriate amount of NiCl26H2O and DMF at 60 C by magnetic stirring until complete dissolving, then add the corresponding amount of PAN and mix at 80 C for 2 h. For the PAN/Ni/P solution, prepare it in a similar way as the PAN/Ni solution, add the appropriate amount of H3PO4 drop - wise after total homogenization of the solution, and then perform additional vigorous mixing for 1 h at 90 C. | [{'operation': 'Mixing for pure PAN solution', 'time': '2 h'}, {'operation': 'Mixing NiCl26H2O and DMF', 'time': ''}, {'operation': 'Mixing PAN in PAN/Ni solution', 'time': '2 h'}, {'operation': 'Mixing after adding H3PO4 in PAN/Ni/P solution', 'time': '1 h'}] | [{'operation': 'Mixing for pure PAN solution', 'temperature': '80 C'}, {'operation': 'Mixing NiCl26H2O and DMF', 'temperature': '60 C'}, {'operation': 'Mixing PAN in PAN/Ni solution', 'temperature': '80 C'}, {'operation': 'Mixing after adding H3PO4 in PAN/Ni/P solution', 'temperature': '90 C'}] |  | ['DMF'] | 10.1016/j.cej.2016.05.147
5e9db060149cbcf1336006c51dd32359-p2 | synthesis | 5e9db060149cbcf1336006c51dd32359-p2-syn-1 | 1. Prepare graphene oxide (0.2 mg mL−1) from graphite powder according to the modified Hummers method. |  |  |  |  | 10.1016/j.bios.2010.12.022
5e9db060149cbcf1336006c51dd32359-p6 | pretreatment | 5e9db060149cbcf1336006c51dd32359-p6-pre-1 | 1. Pretreat the SPE in 0.1 M PBS (pH 7.0) containing 0.1 M KCl by applying an anodic potential of 1.7 V for 3 min before use. | [{'operation': 'applying an anodic potential', 'time': '3 min'}] |  |  | ['0.1 M PBS (pH 7.0) containing 0.1 M KCl'] | 10.1016/j.bios.2010.12.022
5e9db060149cbcf1336006c51dd32359-p6 | synthesis | 5e9db060149cbcf1336006c51dd32359-p6-syn-1 | 1. Drop 5 μL of Tyr–Au/PASE–GO solution onto the working electrode area. |  |  |  |  | 10.1016/j.bios.2010.12.022
5e9db060149cbcf1336006c51dd32359-p4 | synthesis | 5e9db060149cbcf1336006c51dd32359-p4-syn-1 | 1. Mix 2 mL of 1 mM HAuCl4 aqueous solution with 200 μL of Tyrosinase solution (5 mg mL−1) in 0.02 M pH 7.0 PBS under vigorous stirring. |  |  |  | ['0.02 M pH 7.0 PBS'] | 10.1016/j.bios.2010.12.022
5e8027aa4261a6920c16ee8adff185b1-p3 | synthesis | 5e8027aa4261a6920c16ee8adff185b1-p3-syn-1 | 1. Mix FNP(B - PgD) (1 g) in 9 mL and FNP(HA - D) (0.1 g) in 1 mL of TBS buffer (pH 12). |  |  |  | ['TBS buffer'] | 10.1016/j.jiec.2018.02.017
5e8027aa4261a6920c16ee8adff185b1-p5 | synthesis | 5e8027aa4261a6920c16ee8adff185b1-p5-syn-1 | 1. Dissolve MnO2 - loaded C - FNP (100 mg) and PTX (5 mg) in ethanol (20% v/v). |  |  |  | ['ethanol (20% v/v)'] | 10.1016/j.jiec.2018.02.017
5e9db060149cbcf1336006c51dd32359-p1 | synthesis | 5e9db060149cbcf1336006c51dd32359-p1-syn-1 | 1. Add a solution of DCC (43 mg) in dry THF (2 mL) drop - wise to the stirred reaction mixture of 1 - pyrenebutyl acid (600 mg) and N - hydroxysuccinimide (24 mg) in THF (5 mL) at 0 C under argon. |  | [{'operation': 'adding DCC solution', 'temperature': '0 C'}] |  | ['THF', 'argon'] | 10.1016/j.bios.2010.12.022
5d4bc628e9203a3f895fcd827b2ab27a-p1 | posttreatment | 5d4bc628e9203a3f895fcd827b2ab27a-p1-pos-3 | 3. For ligand exchange, suspend Cu3VSe4 nanosheets in chloroform (8 mg mL−1), transfer 10 mL of the suspension to a 50 mL tube containing 10 mL of Na2S solution in formamide (0.2 M). Vigorously shake the mixture for 1 min and let it rest until ligand exchange completion. Remove the clear chloroform phase, add 5 mL distilled water and 20 mL of ethanol to the aqueous phase to precipitate the Cu3VSe4 NSs. Purify the precipitate by washing twice with a mixture of ethanol and distilled water (V:V, 4:1) followed by washing with a mixture of toluene and ethanol (V:V, 1:3). Dry the resulting product in a vacuum oven overnight. | [{'operation': 'shaking the mixture', 'time': '1 min'}, {'operation': 'letting it rest', 'time': 'until ligand exchange completion'}, {'operation': 'drying in vacuum oven', 'time': 'overnight'}] |  |  | ['chloroform', 'formamide', 'distilled water', 'ethanol', 'toluene'] | 10.1038/s41598-020-78649-9
62043bb4d8e9b6ba2ecbdf44515cb1dd-p2 | synthesis | 62043bb4d8e9b6ba2ecbdf44515cb1dd-p2-syn-2 | 2. Perform direct carbonization under N2. |  |  |  | ['N2'] | 10.1002/anie.201409579
5e8027aa4261a6920c16ee8adff185b1-p2 | synthesis | 5e8027aa4261a6920c16ee8adff185b1-p2-syn-2 | 2. Add H2SO4 and stir the solution for 1 min at room temperature. | [{'operation': 'stirring', 'time': '1 min'}] | [{'operation': 'stirring', 'temperature': 'room temperature'}] |  |  | 10.1016/j.jiec.2018.02.017
5e8027aa4261a6920c16ee8adff185b1-p2 | posttreatment | 5e8027aa4261a6920c16ee8adff185b1-p2-pos-1 | 1. Purify the solution by dialysis (MWCO, 1000 Da) against water. |  |  |  | ['water'] | 10.1016/j.jiec.2018.02.017
62043bb4d8e9b6ba2ecbdf44515cb1dd-p3 | synthesis | 62043bb4d8e9b6ba2ecbdf44515cb1dd-p3-syn-1 | 1. Perform direct pyrolysis of [FcN][NTf2] under N2. |  |  |  | ['N2'] | 10.1002/anie.201409579
5e9db060149cbcf1336006c51dd32359-p3 | synthesis | 5e9db060149cbcf1336006c51dd32359-p3-syn-2 | 2. Centrifuge the mixture at 12,000 rpm for 10 min to remove the supernatant. | [{'operation': 'centrifuging', 'time': '10 min'}] |  |  |  | 10.1016/j.bios.2010.12.022
5e9db060149cbcf1336006c51dd32359-p5 | synthesis | 5e9db060149cbcf1336006c51dd32359-p5-syn-1 | 1. Mix 1 mL of Tyr–Au solution with 1 mL of PASE–GO solution. |  |  |  |  | 10.1016/j.bios.2010.12.022
62043bb4d8e9b6ba2ecbdf44515cb1dd-p2 | synthesis | 62043bb4d8e9b6ba2ecbdf44515cb1dd-p2-syn-1 | 1. Load [FcN][NTf2] into the pore of FDU3 - N. |  |  |  |  | 10.1002/anie.201409579
62043bb4d8e9b6ba2ecbdf44515cb1dd-p1 | synthesis | 62043bb4d8e9b6ba2ecbdf44515cb1dd-p1-syn-1 | 1. For Fe25@NOMC, use pure [FcN][NTf2] as the Fe, N, and C feedstock and synthesize by hard template method. |  |  |  |  | 10.1002/anie.201409579
62043bb4d8e9b6ba2ecbdf44515cb1dd-p1 | synthesis | 62043bb4d8e9b6ba2ecbdf44515cb1dd-p1-syn-3 | 3. For Fe5@NOMC, treat the carbon@silica composite with 10 wt% HF aqueous solution after synthesis by hard template method. |  |  |  |  | 10.1002/anie.201409579
5e9db060149cbcf1336006c51dd32359-p6 | posttreatment | 5e9db060149cbcf1336006c51dd32359-p6-pos-3 | 3. Keep the dried electrode in 0.02 M pH 7.0 PBS under refrigeration when not in use. |  |  |  | ['0.02 M pH 7.0 PBS'] | 10.1016/j.bios.2010.12.022
62043bb4d8e9b6ba2ecbdf44515cb1dd-p1 | synthesis | 62043bb4d8e9b6ba2ecbdf44515cb1dd-p1-syn-2 | 2. For Fe10@NOMC, use a mixture of [FcN][NTf2] and [MCNIm][N(CN)2] with 1:1 mass ratio and synthesize by hard template method. |  |  |  |  | 10.1002/anie.201409579
6b6b5302fc5c5600488b4f9fc72f4cd7-p1 | synthesis | 6b6b5302fc5c5600488b4f9fc72f4cd7-p1-syn-2 | 2. Gradually add 5 g KMnO4 to the mixture and ultrasonicate for 30 min at 35 C. | [{'operation': 'ultrasonication', 'time': '30 min'}] | [{'operation': 'ultrasonication', 'temperature': '35 C'}] |  |  | 10.1016/j.cep.2013.05.008
6b6b5302fc5c5600488b4f9fc72f4cd7-p1 | synthesis | 6b6b5302fc5c5600488b4f9fc72f4cd7-p1-syn-4 | 4. Add 8 mL H2O2 to the resulting solution. |  |  |  |  | 10.1016/j.cep.2013.05.008
6b6b5302fc5c5600488b4f9fc72f4cd7-p2 | posttreatment | 6b6b5302fc5c5600488b4f9fc72f4cd7-p2-pos-1 | 1. Dry the SnO2–graphene nanocomposite in an oven at 60 C for 2 h. | [{'operation': 'drying', 'time': '2 h'}] | [{'operation': 'drying', 'temperature': '60 C'}] |  | ['oven'] | 10.1016/j.cep.2013.05.008
6b6b5302fc5c5600488b4f9fc72f4cd7-p1 | pretreatment | 6b6b5302fc5c5600488b4f9fc72f4cd7-p1-pre-1 | 1. Prepare an ice - bath. |  |  |  |  | 10.1016/j.cep.2013.05.008
6b6b5302fc5c5600488b4f9fc72f4cd7-p1 | synthesis | 6b6b5302fc5c5600488b4f9fc72f4cd7-p1-syn-6 | 6. Separate graphite oxide by centrifugation (4000 rpm, g force 4472 g). |  |  |  |  | 10.1016/j.cep.2013.05.008
6b6b5302fc5c5600488b4f9fc72f4cd7-p2 | synthesis | 6b6b5302fc5c5600488b4f9fc72f4cd7-p2-syn-2 | 2. Add 3 g SnCl22H2O into the resulting GO - HCl aqueous solution and ultrasonicate for 30 min at room temperature. | [{'operation': 'ultrasonicate', 'time': '30 min'}] | [{'operation': 'ultrasonicate', 'temperature': 'room temperature'}] |  | ['aqueous solution'] | 10.1016/j.cep.2013.05.008
6b6b5302fc5c5600488b4f9fc72f4cd7-p1 | synthesis | 6b6b5302fc5c5600488b4f9fc72f4cd7-p1-syn-7 | 7. Add 0.1 g graphite oxide to 400 mL DI water and ultrasonicate for 30 min to exfoliate GO layers. | [{'operation': 'ultrasonication', 'time': '30 min'}] |  |  | ['DI water'] | 10.1016/j.cep.2013.05.008
6b6b5302fc5c5600488b4f9fc72f4cd7-p1 | synthesis | 6b6b5302fc5c5600488b4f9fc72f4cd7-p1-syn-3 | 3. Gradually add 100 mL DI water to the solution and ultrasonicate for 5 min. | [{'operation': 'ultrasonication', 'time': '5 min'}] |  |  | ['DI water'] | 10.1016/j.cep.2013.05.008
6b6b5302fc5c5600488b4f9fc72f4cd7-p1 | synthesis | 6b6b5302fc5c5600488b4f9fc72f4cd7-p1-syn-5 | 5. Filter the obtained solution, wash with 150 mL HCl solution (10 wt%) and then with 100 mL DI water. |  |  |  | ['HCl solution', 'DI water'] | 10.1016/j.cep.2013.05.008
6b6b5302fc5c5600488b4f9fc72f4cd7-p2 | synthesis | 6b6b5302fc5c5600488b4f9fc72f4cd7-p2-syn-3 | 3. Separate the formed precipitate of SnO2–graphene nanocomposite by centrifugation at 8000 rpm (g force 17,888 g) for 10 min and wash with DI water. | [{'operation': 'centrifugation', 'time': '10 min'}] |  |  | ['DI water'] | 10.1016/j.cep.2013.05.008
6b6b5302fc5c5600488b4f9fc72f4cd7-p2 | synthesis | 6b6b5302fc5c5600488b4f9fc72f4cd7-p2-syn-1 | 1. Dilute 25 mL GO solution with 450 mL deionized water and add 8.5 mL of aqueous HCl solution (35 wt%) under ultrasonic irradiation for 5 min. | [{'operation': 'ultrasonic irradiation', 'time': '5 min'}] |  |  | ['deionized water'] | 10.1016/j.cep.2013.05.008
6b6b5302fc5c5600488b4f9fc72f4cd7-p1 | synthesis | 6b6b5302fc5c5600488b4f9fc72f4cd7-p1-syn-1 | 1. Add 1 g graphite powder and 1 g NaNO3 to 46 mL H2SO4 solution (98 wt%) in an ice bath and ultrasonicate for 10 min. | [{'operation': 'ultrasonicate', 'time': '10 min'}] | [{'operation': 'ultrasonicate', 'temperature': 'ice bath'}] |  | ['ice bath', 'H2SO4 solution'] | 10.1016/j.cep.2013.05.008
6cae8cf49cfaa40ff6c86cae40d3aff2-p1 | pretreatment | 6cae8cf49cfaa40ff6c86cae40d3aff2-p1-pre-3 | 3. Briefly cut the willow catkin. |  |  |  |  | 10.1016/j.jpowsour.2015.09.077
6cae8cf49cfaa40ff6c86cae40d3aff2-p1 | synthesis | 6cae8cf49cfaa40ff6c86cae40d3aff2-p1-syn-2 | 2. Heat the remnant mixture up to 400 C at a heating rate of 5 C min-1 for 3 h in a tubular furnace under argon atmosphere. | [{'operation': 'heating', 'time': '3 h'}] | [{'operation': 'heating', 'temperature': '400 C'}] |  | ['argon atmosphere'] | 10.1016/j.jpowsour.2015.09.077
6cae8cf49cfaa40ff6c86cae40d3aff2-p2 | synthesis | 6cae8cf49cfaa40ff6c86cae40d3aff2-p2-syn-3 | 3. Naturally cool the mixture down to room temperature. |  | [{'operation': 'cooling', 'temperature': 'room temperature'}] |  |  | 10.1016/j.jpowsour.2015.09.077
6cae8cf49cfaa40ff6c86cae40d3aff2-p2 | synthesis | 6cae8cf49cfaa40ff6c86cae40d3aff2-p2-syn-1 | 1. Add 0.1 g of as - prepared CCNs into 90 mL of 0.04 M KMnO4 solution. |  |  |  |  | 10.1016/j.jpowsour.2015.09.077
6cae8cf49cfaa40ff6c86cae40d3aff2-p1 | synthesis | 6cae8cf49cfaa40ff6c86cae40d3aff2-p1-syn-3 | 3. Continually heat up to 850 C at a heating rate of 10 C min-1 for 1 h in a tubular furnace under argon atmosphere. | [{'operation': 'heating', 'time': '1 h'}] | [{'operation': 'heating', 'temperature': '850 C'}] |  | ['argon atmosphere'] | 10.1016/j.jpowsour.2015.09.077
6cae8cf49cfaa40ff6c86cae40d3aff2-p2 | synthesis | 6cae8cf49cfaa40ff6c86cae40d3aff2-p2-syn-2 | 2. Transfer the mixture to a 100 mL Teflon - lined stainless steel autoclave and heat up to 120 C from room temperature at a heating rate of 2 C min-1 for 1 h in an electric furnace. | [{'operation': 'heating', 'time': '1 h'}] | [{'operation': 'heating', 'temperature': '120 C'}] |  |  | 10.1016/j.jpowsour.2015.09.077
6cae8cf49cfaa40ff6c86cae40d3aff2-p2 | posttreatment | 6cae8cf49cfaa40ff6c86cae40d3aff2-p2-pos-2 | 2. Dry the obtained material at 60 C for 12 h in vacuum oven. | [{'operation': 'drying', 'time': '12 h'}] | [{'operation': 'drying', 'temperature': '60 C'}] | [{'operation': 'drying', 'pressure': 'vacuum'}] |  | 10.1016/j.jpowsour.2015.09.077
6cae8cf49cfaa40ff6c86cae40d3aff2-p1 | synthesis | 6cae8cf49cfaa40ff6c86cae40d3aff2-p1-syn-1 | 1. Pour the willow catkin into 100 mL potassium hydroxide solution and heat at 100 C until all of the DI water is evaporated. | [{'operation': 'heating', 'time': ''}] | [{'operation': 'heating', 'temperature': '100 C'}] |  | ['potassium hydroxide solution'] | 10.1016/j.jpowsour.2015.09.077
6cae8cf49cfaa40ff6c86cae40d3aff2-p1 | pretreatment | 6cae8cf49cfaa40ff6c86cae40d3aff2-p1-pre-2 | 2. Wash the willow catkin by DI water and deal with violent stirring for getting rid of seeds and impurities. | [{'operation': 'stirring', 'time': ''}] |  |  | ['DI water'] | 10.1016/j.jpowsour.2015.09.077
6cae8cf49cfaa40ff6c86cae40d3aff2-p2 | posttreatment | 6cae8cf49cfaa40ff6c86cae40d3aff2-p2-pos-1 | 1. Conduct vacuum filtration of the composite and wash with DI water. |  |  |  | ['DI water'] | 10.1016/j.jpowsour.2015.09.077
6cae8cf49cfaa40ff6c86cae40d3aff2-p1 | pretreatment | 6cae8cf49cfaa40ff6c86cae40d3aff2-p1-pre-1 | 1. Disperse the collected willow catkin in acetone and then under ultrasound for 30 min. | [{'operation': 'ultrasound treatment', 'time': '30 min'}] |  |  | ['acetone'] | 10.1016/j.jpowsour.2015.09.077
6df19a12898d7b8678bdb0295a093b1f-p1 | posttreatment | 6df19a12898d7b8678bdb0295a093b1f-p1-pos-3 | 3. Anneal the dried white powder at 700℃ for 6 h in air | [{'operation': 'annealing', 'time': '6 h'}] | [{'operation': 'annealing', 'temperature': '700℃'}] |  | ['air'] | 10.1016/j.jallcom.2020.158110
6df19a12898d7b8678bdb0295a093b1f-p2 | pretreatment | 6df19a12898d7b8678bdb0295a093b1f-p2-pre-1 | 1. Purchase Co3O4 nanoparticles from a commercial company |  |  |  |  | 10.1016/j.jallcom.2020.158110
6df19a12898d7b8678bdb0295a093b1f-p2 | synthesis | 6df19a12898d7b8678bdb0295a093b1f-p2-syn-2 | 2. Treat the dispersion at 60℃ for 3 h | [{'operation': 'treating the dispersion', 'time': '3 h'}] | [{'operation': 'treating the dispersion', 'temperature': '60℃'}] |  |  | 10.1016/j.jallcom.2020.158110
6df19a12898d7b8678bdb0295a093b1f-p1 | posttreatment | 6df19a12898d7b8678bdb0295a093b1f-p1-pos-1 | 1. Wash the obtained white powder with ethanol for three times |  |  |  | ['ethanol'] | 10.1016/j.jallcom.2020.158110
6df19a12898d7b8678bdb0295a093b1f-p3 | synthesis | 6df19a12898d7b8678bdb0295a093b1f-p3-syn-1 | 1. Slowly add Solution B to Solution A under magnetic stirring for about 1 h | [{'operation': 'Adding Solution B to Solution A under magnetic stirring', 'time': '1 h'}] |  |  |  | 10.1016/j.jallcom.2020.158110
6df19a12898d7b8678bdb0295a093b1f-p1 | posttreatment | 6df19a12898d7b8678bdb0295a093b1f-p1-pos-2 | 2. Dry the washed powder at 90℃ for 3 h | [{'operation': 'drying', 'time': '3 h'}] | [{'operation': 'drying', 'temperature': '90℃'}] |  |  | 10.1016/j.jallcom.2020.158110
6df19a12898d7b8678bdb0295a093b1f-p3 | posttreatment | 6df19a12898d7b8678bdb0295a093b1f-p3-pos-1 | 1. Vacuum - filter the mixed solution through a microporous filtering membrane |  |  |  |  | 10.1016/j.jallcom.2020.158110
6df19a12898d7b8678bdb0295a093b1f-p1 | synthesis | 6df19a12898d7b8678bdb0295a093b1f-p1-syn-1 | 1. Thoroughly mix the above - mentioned two solutions and transfer them sealed in a Teflon - lined stainless autoclave and maintain at 180℃ for 36 h | [{'operation': 'maintaining in autoclave', 'time': '36 h'}] | [{'operation': 'maintaining in autoclave', 'temperature': '180℃'}] |  |  | 10.1016/j.jallcom.2020.158110
6df19a12898d7b8678bdb0295a093b1f-p3 | pretreatment | 6df19a12898d7b8678bdb0295a093b1f-p3-pre-2 | 2. Disperse PCO nanoparticles with appropriate content in 30 ml of NMP solution to produce Solution B |  |  |  | ['NMP solution'] | 10.1016/j.jallcom.2020.158110
6df19a12898d7b8678bdb0295a093b1f-p2 | synthesis | 6df19a12898d7b8678bdb0295a093b1f-p2-syn-1 | 1. Disperse Co3O4 nanoparticles in 0.01M nitric acid under magnetic stirring for 1 h | [{'operation': 'magnetic stirring', 'time': '1 h'}] |  |  | ['nitric acid'] | 10.1016/j.jallcom.2020.158110
6df19a12898d7b8678bdb0295a093b1f-p1 | pretreatment | 6df19a12898d7b8678bdb0295a093b1f-p1-pre-1 | 1. Dissolve 0.189 g of LiOHH2O in 20 ml of ethanol |  |  |  | ['ethanol'] | 10.1016/j.jallcom.2020.158110
6df19a12898d7b8678bdb0295a093b1f-p3 | pretreatment | 6df19a12898d7b8678bdb0295a093b1f-p3-pre-1 | 1. Disperse a certain amount of LTO NSs in NMP solution to form Solution A |  |  |  | ['NMP solution'] | 10.1016/j.jallcom.2020.158110
6df19a12898d7b8678bdb0295a093b1f-p1 | pretreatment | 6df19a12898d7b8678bdb0295a093b1f-p1-pre-2 | 2. Disperse 5 mM of tetrabutyl titanate in 25 ml of deionized water |  |  |  | ['deionized water'] | 10.1016/j.jallcom.2020.158110
6eebdec16599f8a86caec73a4964ac32-p1 | synthesis | 6eebdec16599f8a86caec73a4964ac32-p1-syn-1 | 1. Disperse 1 g of Na - rectorite into 200 mL of RhB (2000 mg/L) solution under magnetic stirring for 15 min. | [{'operation': 'magnetic stirring', 'time': '15 min'}] |  |  | ['RhB solution'] | 10.1016/j.cej.2020.124758
6eebdec16599f8a86caec73a4964ac32-p1 | synthesis | 6eebdec16599f8a86caec73a4964ac32-p1-syn-3 | 3. Add 10 mL of H2O2 dropwise to the suspension and stir for 60 min. | [{'operation': 'stirring', 'time': '60 min'}] |  |  |  | 10.1016/j.cej.2020.124758
6eebdec16599f8a86caec73a4964ac32-p1 | synthesis | 6eebdec16599f8a86caec73a4964ac32-p1-syn-2 | 2. Add FeSO47H2O (25 mM) and stir for another 20 min. | [{'operation': 'stirring', 'time': '20 min'}] |  |  |  | 10.1016/j.cej.2020.124758
6eebdec16599f8a86caec73a4964ac32-p1 | posttreatment | 6eebdec16599f8a86caec73a4964ac32-p1-pos-1 | 1. Separate the yellow precipitate and wash it with DI water five times. |  |  |  | ['DI water'] | 10.1016/j.cej.2020.124758
6eebdec16599f8a86caec73a4964ac32-p1 | pretreatment | 6eebdec16599f8a86caec73a4964ac32-p1-pre-1 | Purify the pristine calcium rectorite via centrifugal sedimentation and Na - modification |  |  |  |  | 10.1016/j.cej.2020.124758
6eebdec16599f8a86caec73a4964ac32-p1 | posttreatment | 6eebdec16599f8a86caec73a4964ac32-p1-pos-2 | 2. Dry the precipitate in air at 105 C for 8 h to obtain the Fe - R - 2 composite. | [{'operation': 'drying', 'time': '8 h'}] | [{'operation': 'drying', 'temperature': '105 C'}] |  | ['air'] | 10.1016/j.cej.2020.124758
6df19a12898d7b8678bdb0295a093b1f-p3 | posttreatment | 6df19a12898d7b8678bdb0295a093b1f-p3-pos-2 | 2. Dry the collected samples at 60 C for 12 h in vacuum | [{'operation': 'drying', 'time': '12 h'}] | [{'operation': 'drying', 'temperature': '60 C'}] | [{'operation': 'drying', 'pressure': 'vacuum'}] |  | 10.1016/j.jallcom.2020.158110
6ff38dcf274d8d5c54b15c7f6b0b3c74-p1 | posttreatment | 6ff38dcf274d8d5c54b15c7f6b0b3c74-p1-pos-1 | 1. Wash the products by distilled water. |  |  |  | ['distilled water'] | 10.3390/nano12162749
6ff38dcf274d8d5c54b15c7f6b0b3c74-p1 | synthesis | 6ff38dcf274d8d5c54b15c7f6b0b3c74-p1-syn-3 | 3. For ZA - 3: Prepare in the same way as ZA - 1 and use an ultrasonic technique to modify the precipitation process. |  |  |  |  | 10.3390/nano12162749
6ff38dcf274d8d5c54b15c7f6b0b3c74-p1 | posttreatment | 6ff38dcf274d8d5c54b15c7f6b0b3c74-p1-pos-2 | 2. Dehydrate the products at room temperature for 48 h. | [{'operation': 'dehydrating', 'time': '48 h'}] | [{'operation': 'dehydrating', 'temperature': 'room temperature'}] |  |  | 10.3390/nano12162749
6ff38dcf274d8d5c54b15c7f6b0b3c74-p1 | synthesis | 6ff38dcf274d8d5c54b15c7f6b0b3c74-p1-syn-2 | 2. For ZA - 2: Prepare in the same way as ZA - 1 but decrease the percentage of aluminum to 15 wt.%. |  |  |  |  | 10.3390/nano12162749
6ff38dcf274d8d5c54b15c7f6b0b3c74-p1 | synthesis | 6ff38dcf274d8d5c54b15c7f6b0b3c74-p1-syn-4 | 4. For ZA - 4: In the presence of carbon nanotubes (CNTs), form the sample during the precipitation process, and use polyvinyl alcohol as a binder. |  |  |  |  | 10.3390/nano12162749
6ff38dcf274d8d5c54b15c7f6b0b3c74-p1 | synthesis | 6ff38dcf274d8d5c54b15c7f6b0b3c74-p1-syn-5 | 5. For ZA - 5: Use an aqueous solution of a stearic acid sodium salt and carbon nanotubes as additives during the precipitation of the nanohybrid, and use urea and polyvinyl alcohol as a pH - controller and a binder respectively. |  |  |  | ['aqueous solution'] | 10.3390/nano12162749
6ff38dcf274d8d5c54b15c7f6b0b3c74-p1 | synthesis | 6ff38dcf274d8d5c54b15c7f6b0b3c74-p1-syn-1 | 1. For ZA - 1: React an aqueous solution of zinc nitrate (0.07 mol) with aluminum nitrate in the presence of urea, with the percentage of aluminum being 30 wt.%. |  |  |  | ['water'] | 10.3390/nano12162749
73760b94caf0b257633eaa3b10442f36-p3 | pretreatment | 73760b94caf0b257633eaa3b10442f36-p3-pre-2 | 2. Vacuum the glass tube and purge with CO (99.99 % purity) three times. |  |  |  |  | 10.1021/cs400077r
73760b94caf0b257633eaa3b10442f36-p1 | synthesis | 73760b94caf0b257633eaa3b10442f36-p1-syn-2 | 2. Stir the solution at 110 C for 24 h to form a pale yellow precipitate. | [{'operation': 'stirring', 'time': '24 h'}] | [{'operation': 'stirring', 'temperature': '110 C'}] |  |  | 10.1021/cs400077r
73760b94caf0b257633eaa3b10442f36-p2 | synthesis | 73760b94caf0b257633eaa3b10442f36-p2-syn-3 | 3. Maintain the final temperature for 1 h to finish the one - pot synthesis of M@CNT. | [{'operation': 'maintaining the final temperature', 'time': '1 h'}] |  |  |  | 10.1021/cs400077r
73760b94caf0b257633eaa3b10442f36-p3 | synthesis | 73760b94caf0b257633eaa3b10442f36-p3-syn-1 | 1. Pressurize the tube with 1.0 atm of CO gas. |  |  | [{'operation': 'pressurize', 'pressure': '1.0 atm'}] |  | 10.1021/cs400077r
73760b94caf0b257633eaa3b10442f36-p2 | synthesis | 73760b94caf0b257633eaa3b10442f36-p2-syn-2 | 2. Ramp the temperature at a rate of 10 C min - 1 to a final temperature (300, 400 and 800 C). |  | [{'operation': 'ramping temperature', 'temperature': '300, 400 and 800 C'}] |  |  | 10.1021/cs400077r
73760b94caf0b257633eaa3b10442f36-p1 | synthesis | 73760b94caf0b257633eaa3b10442f36-p1-syn-3 | 3. Isolate the precipitate by filtration. |  |  |  |  | 10.1021/cs400077r
73760b94caf0b257633eaa3b10442f36-p3 | synthesis | 73760b94caf0b257633eaa3b10442f36-p3-syn-2 | 2. Stir the reaction mixture at 70 C for 6 h. | [{'operation': 'stirring', 'time': '6 h'}] | [{'operation': 'stirring', 'temperature': '70 C'}] |  |  | 10.1021/cs400077r
73760b94caf0b257633eaa3b10442f36-p1 | posttreatment | 73760b94caf0b257633eaa3b10442f36-p1-pos-1 | 1. Rinse the precipitate with DMF (3 30 mL) and EtOH (3 30 mL) to remove unreacted salts. |  |  |  | ['DMF', 'EtOH'] | 10.1021/cs400077r
73760b94caf0b257633eaa3b10442f36-p2 | synthesis | 73760b94caf0b257633eaa3b10442f36-p2-syn-1 | 1. Introduce a certain amount of specific P - M - NHC into a quartz tube. |  |  |  |  | 10.1021/cs400077r
73760b94caf0b257633eaa3b10442f36-p3 | posttreatment | 73760b94caf0b257633eaa3b10442f36-p3-pos-1 | 1. Cool the reaction mixture to room temperature and carefully release excess CO. |  | [{'operation': 'cooling', 'temperature': 'room temperature'}] |  |  | 10.1021/cs400077r
73760b94caf0b257633eaa3b10442f36-p1 | posttreatment | 73760b94caf0b257633eaa3b10442f36-p1-pos-2 | 2. Remove the solvent by heating the material at 150 C for 24 h under vacuum to yield the desired P-M-NHC. | [{'operation': 'heating', 'time': '24 h'}] | [{'operation': 'heating', 'temperature': '150 C'}] | [{'operation': 'heating', 'pressure': 'vacuum'}] |  | 10.1021/cs400077r
73760b94caf0b257633eaa3b10442f36-p3 | posttreatment | 73760b94caf0b257633eaa3b10442f36-p3-pos-2 | 2. Purify the crude product by flash chromatography on silica gel with petroleum ether/ethyl acetate (10:1) as eluent to afford the pyrazole product. |  |  |  | ['petroleum ether/ethyl acetate (10:1)'] | 10.1021/cs400077r
73760b94caf0b257633eaa3b10442f36-p1 | synthesis | 73760b94caf0b257633eaa3b10442f36-p1-syn-1 | 1. Dissolve [TPBAIm][NTf2]3 and 1.5 equivalent of Pd(OAc)2 or Ni(OAc)2 or their mixture with certain mole ratio in 10 mL of DMF with the presence of 3.6 equivalent of NaOAc. |  |  |  | ['DMF'] | 10.1021/cs400077r
73760b94caf0b257633eaa3b10442f36-p3 | pretreatment | 73760b94caf0b257633eaa3b10442f36-p3-pre-1 | 1. Introduce Pd@CN800 (0.01 mmol), iodobenzene (0.5 mmol), phenylacetylene (0.60 mmol), phenylhydrazine (0.65 mmol), Et3N (1.0 mmol) and 1.5 mL of MeOH into a 50 mL Schlenk tube with a magnetic bar. |  |  |  | ['MeOH'] | 10.1021/cs400077r
76fd8989c7bad57c0c2f0b3169227438-p1 | posttreatment | 76fd8989c7bad57c0c2f0b3169227438-p1-pos-2 | 2. Load platinum by photodecomposition to a concentration of 3 wt% for photocatalytic water splitting evaluation. |  |  |  |  | 10.1002/aenm.201700025
76fd8989c7bad57c0c2f0b3169227438-p1 | synthesis | 76fd8989c7bad57c0c2f0b3169227438-p1-syn-1 | 1. Synthesize α-Fe2O3 nanosheet crystals via a solvothermal method using FeCl3 and CH3COONa as precursors. |  |  |  | ['solvothermal environment'] | 10.1002/aenm.201700025
76fd8989c7bad57c0c2f0b3169227438-p1 | posttreatment | 76fd8989c7bad57c0c2f0b3169227438-p1-pos-3 | 3. Add 5 mL TEOA to the water solution during the photocatalytic stability test when the H2 generation rate decreases. |  |  |  | ['water'] | 10.1002/aenm.201700025
76fd8989c7bad57c0c2f0b3169227438-p1 | synthesis | 76fd8989c7bad57c0c2f0b3169227438-p1-syn-3 | 3. Conduct a subsequent second-step calcination of the α-Fe2O3/multilayer g-C3N4 material under air atmosphere at 550 C for 4 h to transform multilayer g-C3N4 into ultrathin 2D g-C3N4 sheets. | [{'operation': 'calcination', 'time': '4 h'}] | [{'operation': 'calcination', 'temperature': '550 C'}] |  | ['air'] | 10.1002/aenm.201700025
780e5f693c2ec41a56ed962aba162008-p1 | posttreatment | 780e5f693c2ec41a56ed962aba162008-p1-pos-1 | 1. Centrifugate and wash the formed nanosheet materials to pH = 6. |  |  |  |  | 10.1016/j.jelechem.2020.114142
780e5f693c2ec41a56ed962aba162008-p1 | posttreatment | 780e5f693c2ec41a56ed962aba162008-p1-pos-2 | 2. Dissolve the materials again to obtain a solution in water (15 mg mL-1). |  |  |  | ['water'] | 10.1016/j.jelechem.2020.114142
78407be2cd5afda52082f66174111762-p1 | synthesis | 78407be2cd5afda52082f66174111762-p1-syn-5 | 5. Slowly add 100 mL of water to dilute the solution, resulting in a brown - coloured solution. |  |  |  | ['water'] | 10.1016/j.synthmet.2016.07.011
78407be2cd5afda52082f66174111762-p1 | synthesis | 78407be2cd5afda52082f66174111762-p1-syn-2 | 2. Add 1 g of sodium nitrate under stirring condition. |  |  |  |  | 10.1016/j.synthmet.2016.07.011
78407be2cd5afda52082f66174111762-p2 | posttreatment | 78407be2cd5afda52082f66174111762-p2-pos-1 | 1. Cool the sample to room temperature. |  | [{'operation': 'cooling', 'temperature': 'room temperature'}] |  |  | 10.1016/j.synthmet.2016.07.011
78407be2cd5afda52082f66174111762-p1 | synthesis | 78407be2cd5afda52082f66174111762-p1-syn-7 | 7. Add 10 mL (30%) of H2O2, changing the solution colour to yellowish brown. |  |  |  |  | 10.1016/j.synthmet.2016.07.011
780e5f693c2ec41a56ed962aba162008-p2 | synthesis | 780e5f693c2ec41a56ed962aba162008-p2-syn-3 | 3. Add 0.25 g NaBH4 and further ultrasonicate for 30 min. | [{'operation': 'ultrasonication', 'time': '30 min'}] |  |  |  | 10.1016/j.jelechem.2020.114142
780e5f693c2ec41a56ed962aba162008-p1 | synthesis | 780e5f693c2ec41a56ed962aba162008-p1-syn-1 | 1. Add 3g Ti3AlC2 to 30 mL of 6 mmol L-1 HCl solution dissolved with 5 mol of LiF. |  |  |  | ['HCl solution'] | 10.1016/j.jelechem.2020.114142
78407be2cd5afda52082f66174111762-p3 | synthesis | 78407be2cd5afda52082f66174111762-p3-syn-2 | 2. Sonicate the solution for 10 min for homogenization. | [{'operation': 'sonication', 'time': '10 min'}] |  |  |  | 10.1016/j.synthmet.2016.07.011
78407be2cd5afda52082f66174111762-p1 | posttreatment | 78407be2cd5afda52082f66174111762-p1-pos-4 | 4. Filter the graphene oxide (GO) and dry it under vacuum overnight at 50 C. | [{'operation': 'drying', 'time': 'overnight'}] | [{'operation': 'drying', 'temperature': '50 C'}] | [{'operation': 'drying', 'pressure': 'vacuum'}] |  | 10.1016/j.synthmet.2016.07.011
78407be2cd5afda52082f66174111762-p3 | posttreatment | 78407be2cd5afda52082f66174111762-p3-pos-1 | 1. Collect the boron - doped graphene nanosheets (HB - GNS) powder and grind it in a mortar. |  |  |  |  | 10.1016/j.synthmet.2016.07.011
780e5f693c2ec41a56ed962aba162008-p2 | synthesis | 780e5f693c2ec41a56ed962aba162008-p2-syn-2 | 2. Add 2 mL H2PtCl6 solution (19.308 mmol L-1, 1 g H2PtCl6/100 mL) and ultrasonic process for about 3 h. | [{'operation': 'ultrasonic process', 'time': '3 h'}] |  |  |  | 10.1016/j.jelechem.2020.114142
782ae5ebcf35b3e573c6af81113a3a83-p1 | synthesis | 782ae5ebcf35b3e573c6af81113a3a83-p1-syn-1 | 1. Ultrasonically treat the above solutions under nitrogen atmosphere for 2 h. | [{'operation': 'ultrasonically treating', 'time': '2 h'}] |  |  | ['nitrogen atmosphere'] | 10.1016/j.ijhydene.2020.09.007
780e5f693c2ec41a56ed962aba162008-p1 | synthesis | 780e5f693c2ec41a56ed962aba162008-p1-syn-2 | 2. Stir the mixed solution for 100 hours at 60 C. | [{'operation': 'stirring', 'time': '100 hours'}] | [{'operation': 'stirring', 'temperature': '60 C'}] |  |  | 10.1016/j.jelechem.2020.114142
78407be2cd5afda52082f66174111762-p1 | synthesis | 78407be2cd5afda52082f66174111762-p1-syn-1 | 1. Add 45 mL of concentrated sulphuric acid with 2 g of graphite powder in a 1000 mL round bottom flask. |  |  |  |  | 10.1016/j.synthmet.2016.07.011
780e5f693c2ec41a56ed962aba162008-p2 | posttreatment | 780e5f693c2ec41a56ed962aba162008-p2-pos-1 | 1. Centrifugate, wash and dry the obtained solution at 50 C to obtain the Pt/Ti3C2Tx catalyst. |  | [{'operation': 'drying', 'temperature': '50 C'}] |  |  | 10.1016/j.jelechem.2020.114142
78407be2cd5afda52082f66174111762-p1 | posttreatment | 78407be2cd5afda52082f66174111762-p1-pos-1 | 1. Dilute the solution with 400 mL of DI water until the pH is around 1. |  |  |  | ['DI water'] | 10.1016/j.synthmet.2016.07.011
782ae5ebcf35b3e573c6af81113a3a83-p1 | synthesis | 782ae5ebcf35b3e573c6af81113a3a83-p1-syn-2 | 2. Rapidly freeze the solutions with liquid nitrogen until completely dried. |  | [{'operation': 'freezing', 'temperature': 'temperature of liquid nitrogen (-196C)'}] |  |  | 10.1016/j.ijhydene.2020.09.007
78407be2cd5afda52082f66174111762-p2 | synthesis | 78407be2cd5afda52082f66174111762-p2-syn-1 | 1. Place 0.5 g of GO in a quartz boat and keep it in a tubular furnace at 500 C under argon (Ar) atmosphere. |  | [{'operation': 'keeping', 'temperature': '500 C'}] |  | ['argon (Ar)'] | 10.1016/j.synthmet.2016.07.011
78407be2cd5afda52082f66174111762-p2 | synthesis | 78407be2cd5afda52082f66174111762-p2-syn-2 | 2. Reduce the sample with 100 sccm of argon for 20 min at 500 C. | [{'operation': 'reducing', 'time': '20 min'}] | [{'operation': 'reducing', 'temperature': '500 C'}] |  |  | 10.1016/j.synthmet.2016.07.011
76fd8989c7bad57c0c2f0b3169227438-p1 | posttreatment | 76fd8989c7bad57c0c2f0b3169227438-p1-pos-1 | 1. Etch away the α-Fe2O3 to obtain pure 2D g-C3N4 sheets (for characterization purpose). |  |  |  |  | 10.1002/aenm.201700025
78407be2cd5afda52082f66174111762-p1 | synthesis | 78407be2cd5afda52082f66174111762-p1-syn-6 | 6. Maintain the reaction at 80 C for 1 h in an oil bath and then cool to room temperature. | [{'operation': 'maintaining the reaction', 'time': '1 h'}] | [{'operation': 'maintaining the reaction', 'temperature': '80 C'}] |  | ['oil bath'] | 10.1016/j.synthmet.2016.07.011
78407be2cd5afda52082f66174111762-p1 | synthesis | 78407be2cd5afda52082f66174111762-p1-syn-4 | 4. Take the flask out of the ice - bath and stir the solution at 40 C in an oil bath for 2 h. | [{'operation': 'stirring', 'time': '2 h'}] | [{'operation': 'stirring', 'temperature': '40 C'}] |  | ['oil bath'] | 10.1016/j.synthmet.2016.07.011
78407be2cd5afda52082f66174111762-p3 | posttreatment | 78407be2cd5afda52082f66174111762-p3-pos-2 | 2. Dry the powder in an oven at 60 C overnight. | [{'operation': 'drying', 'time': 'overnight'}] | [{'operation': 'drying', 'temperature': '60 C'}] |  |  | 10.1016/j.synthmet.2016.07.011
780e5f693c2ec41a56ed962aba162008-p2 | synthesis | 780e5f693c2ec41a56ed962aba162008-p2-syn-1 | 1. Add 2 mL of Ti3C2Tx solution into a mixture of 20 mL ethanol and 20 mL DI water with ultrasonic processing for 5 h. | [{'operation': 'ultrasonic processing', 'time': '5 h'}] |  |  | ['ethanol', 'DI water'] | 10.1016/j.jelechem.2020.114142
782ae5ebcf35b3e573c6af81113a3a83-p1 | synthesis | 782ae5ebcf35b3e573c6af81113a3a83-p1-syn-3 | 3. Anneal the dried mixture at 400 C for 2 h under the protection of Ar. | [{'operation': 'annealing', 'time': '2 h'}] | [{'operation': 'annealing', 'temperature': '400 C'}] |  | ['Ar'] | 10.1016/j.ijhydene.2020.09.007
78407be2cd5afda52082f66174111762-p1 | synthesis | 78407be2cd5afda52082f66174111762-p1-syn-3 | 3. After 15 min, slowly add 6.5 g of KMnO4 to form a dark greenish solution in an ice - bath. | [{'operation': 'Waiting before adding KMnO4', 'time': '15 min'}] | [{'operation': 'Forming solution', 'temperature': 'Temperature of ice - bath'}] |  | ['Ice - bath'] | 10.1016/j.synthmet.2016.07.011
78407be2cd5afda52082f66174111762-p1 | posttreatment | 78407be2cd5afda52082f66174111762-p1-pos-2 | 2. Keep the solution at the same condition for 12 h to separate the water and GO mixture. | [{'operation': 'separating the water and GO mixture', 'time': '12 h'}] |  |  |  | 10.1016/j.synthmet.2016.07.011
78407be2cd5afda52082f66174111762-p3 | synthesis | 78407be2cd5afda52082f66174111762-p3-syn-3 | 3. Transfer the solution into a sealed Teflon - lined 300 mL autoclave and keep it at 150 C for 11 h. | [{'operation': 'keeping the solution in the autoclave', 'time': '11 h'}] | [{'operation': 'keeping the solution in the autoclave', 'temperature': '150 C'}] |  |  | 10.1016/j.synthmet.2016.07.011
78407be2cd5afda52082f66174111762-p1 | posttreatment | 78407be2cd5afda52082f66174111762-p1-pos-3 | 3. Wash the mixture with 10% diluted HCl and then thoroughly wash with DI water several times until the pH reaches 7. |  |  |  | ['diluted HCl', 'DI water'] | 10.1016/j.synthmet.2016.07.011
7925e6d539bcba05e2f6f73452c4d521-p1 | synthesis | 7925e6d539bcba05e2f6f73452c4d521-p1-syn-3 | 3. Conduct further magnetic stirring and ultrasonification to ensure homogeneous reaction. |  |  |  |  | 10.1149/2.077403jes
78407be2cd5afda52082f66174111762-p3 | synthesis | 78407be2cd5afda52082f66174111762-p3-syn-1 | 1. Mix 0.1 g of T - GNS with 1.5 g of boric acid and 50 mL of ethanol. |  |  |  | ['ethanol'] | 10.1016/j.synthmet.2016.07.011
7925e6d539bcba05e2f6f73452c4d521-p1 | pretreatment | 7925e6d539bcba05e2f6f73452c4d521-p1-pre-3 | 3. Centrifuge the product at 2000 rpm for 30 min to remove any non - exfoliated material. | [{'operation': 'centrifuging', 'time': '30 min'}] |  |  |  | 10.1149/2.077403jes
7925e6d539bcba05e2f6f73452c4d521-p1 | posttreatment | 7925e6d539bcba05e2f6f73452c4d521-p1-pos-2 | 2. Dry the powder overnight at 120C to a powder state. | [{'operation': 'drying', 'time': 'overnight'}] | [{'operation': 'drying', 'temperature': '120C'}] |  |  | 10.1149/2.077403jes
7925e6d539bcba05e2f6f73452c4d521-p1 | synthesis | 7925e6d539bcba05e2f6f73452c4d521-p1-syn-2 | 2. Slowly drop aqueous RuO2ns colloid into the Pt/C dispersion under continuous stirring, tuning the amount of colloid to obtain a catalyst composition with a molar ratio of RuO2:Pt = n:1 (n = 0.05, 0.1, 0.2, 0.3, 0.4, 0.5). |  |  |  |  | 10.1149/2.077403jes
76fd8989c7bad57c0c2f0b3169227438-p1 | synthesis | 76fd8989c7bad57c0c2f0b3169227438-p1-syn-2 | 2. Mix the α-Fe2O3 colloidal dispersion with melamine, followed by calcination at 550 C for 4 h to form a hybrid α-Fe2O3/multilayer g-C3N4 structure. | [{'operation': 'calcination', 'time': '4 h'}] | [{'operation': 'calcination', 'temperature': '550 C'}] |  |  | 10.1002/aenm.201700025
7925e6d539bcba05e2f6f73452c4d521-p1 | synthesis | 7925e6d539bcba05e2f6f73452c4d521-p1-syn-1 | 1. Disperse Pt/C powder in ultrapure water by stirring and ultrasonification. |  |  |  | ['ultrapure water'] | 10.1149/2.077403jes
7925e6d539bcba05e2f6f73452c4d521-p1 | pretreatment | 7925e6d539bcba05e2f6f73452c4d521-p1-pre-1 | 1. Exchange the interlayer K+ cation in the layered K0.2RuO2.1 nH2O with H+ by acid treatment with 1 M HCl. |  |  |  | ['1 M HCl'] | 10.1149/2.077403jes
7925e6d539bcba05e2f6f73452c4d521-p1 | posttreatment | 7925e6d539bcba05e2f6f73452c4d521-p1-pos-1 | 1. Collect the powder and wash it with ultrapure water until neutral pH. |  |  |  | ['ultrapure water'] | 10.1149/2.077403jes
7925e6d539bcba05e2f6f73452c4d521-p1 | pretreatment | 7925e6d539bcba05e2f6f73452c4d521-p1-pre-2 | 2. Add the resulting layered H0.2RuO2.1 nH2O powder to a solution of aqueous tetrabutylammonium hydroxide and shake for 10 days. | [{'operation': 'shaking', 'time': '10 days'}] |  |  | ['aqueous solution'] | 10.1149/2.077403jes
782ae5ebcf35b3e573c6af81113a3a83-p1 | pretreatment | 782ae5ebcf35b3e573c6af81113a3a83-p1-pre-1 | 1. Dissolve 0.005 mol thiourea and the mixture of NiCl26H2O and (NH4)6Mo7O244H2O (0.3 mmol) with 0:3 and 2:3 into 30 mL of distilled water. |  |  |  | ['distilled water'] | 10.1016/j.ijhydene.2020.09.007